## Norfolk Building Stones
The Building Stones Database for England (BDSE) maps the building stone types found in each county. This spreadsheet includes three tabs with lists of (i) local building stones and their characteristics; (ii) known local sources such as quarries, mines, pits and delphs; and (iii) examples of local buildings. (Updated 2021, published 2022)
You can also explore the Building Stones Database map which contains information for all the counties.
BSDE Building Stone ID | BSDE Parent Building Stone ID | Stone name | Alternative name(s) | Description | Colour | Colour variation | Weathered colour | Geological age | Geological unit | Rock type | Grain size | Sedimentary structure(s) | Key identification features | Failure and weathering features | Context of use(s) | Locality of use | Mineral Planning Authority (MPA)
7901 | 1 | Iron Slag |  | Large amounts of Iron Slag have been reported from Roman shaft furnaces in the area east of Kings Lynn. The source of the iron ore is unknown but is thought to have possibly originated from Lower Cretaceous clays associated with Carrstone or Leziate Quartzite. | Black | Uniform | Black | Quaternary | Parent data not yet entered [Hierarchy code] | Artificial | Very fine-grained | Virtually structureless apart from occcasional vesicles (caused from gas bubbles) and flow banding (formed as a surface layer as the slag cooled). | Black or dark purplish-black, glossy to matt masses, sometimes containing small impurity inclusions which tend to give a very fine 'speckly' apperance in hand specimen, but other examples are very homogenous and uniform. | Hard, durable | The only example of the use of Iron Slag as a building material in Norfolk is reputedly provided by the ruined medieval Church of St. Michael at Bawsey (Mintlyn Church), directly east of King’s Lynn. The church dates from the early C12th and fell into ruin in the second half for the C18th. It was apparently constructed from local Carrstone and Ironbound Conglomerate, with some Quaternary Flint and limestone dressings. The wall fabric is said to also contain brick and pieces of (Roman) metalworking debris. Unfortunately, these observations cannot be confirmed at the present time owing to the overgrown state of the site, but they are included in this account for the sake of completeness. | Confined to a small area, mainly east of King's Lynn, where Roman iron ore workings once existed. | Norfolk
7902 | 1 | Chalky Hardpan |  | The geological origin and geographical source of Chalky Hardpan is uncertain, but this material may represent the ‘cemented interface’ between the top of a weathered chalk deposit and the Crag Group. | Pale grey | Variable | Dark grey | Quaternary | Parent data not yet entered [Hierarchy code] | Conglomerate | Pebble grade | Conglomeratic structure, some preferred alignment of chalk clasts is sometimes apparent in individual blocks. | ‘Chalky Hardpan’ is the name adopted here for blocks of pale grey or off-white coloured hardened clay containing numerous rounded chalk pebbles and subangular Quaternary Flint clasts; occasional rounded pebbles of whitish quartzite and brownish chert flakes are also present. The individual pebbles and clasts typically range from 1 to 5 cm in diameter. | Soft, easily weathered | Chalky Hardpan is known to occur in only a single building viz. the Church of St. John the Baptist in Reedham, where it exists as rare, isolated, rounded blocks in the nave walls. Where seen, it is often found in association with irregularly shaped blocks of Leziate Quartzite. | Only reported (to date) from Reedham church near the River Yare, west of Great Yarmouth. | Norfolk
7903 | 1 | Chert pebbles and cobbles |  | Norfolk’s fluvioglacial deposits were formerly exploited for construction materials on mainly a local scale and the harder Chert pebbles and cobbles yielded as a by-product of this activity served as a convenient source of stone for nearby buildings and other walling. | Pale brown | Variable | Varies depending on the composition of the pebbles | Quaternary | Superficial deposits | Boulders or Cobbles | Pebble grade | Individual pebbles and cobbles are typically sub- to well-rounded, occasionally sub-angular. Internally, individual pebbles are extremely fine-grained, sometimes with a saccaroidal (fine sugar-like) texture. | Accumulations of Quaternary fluvioglacial deposits in Norfolk encompass a diverse range of poorly sorted, relatively soft and unconsolidated sediments. These vary in composition, but sometimes contain harder pebbles and cobbles, which mainly comprise orange-brown to brown coloured chert and quartzite. The latter are typically encountered in walls as hard, rounded, ovoid pebbles that may have been derived from the Triassic Chester Formation of the West and East Midlands. | Typically hard and resistant, individual pebbles often standing proud of the weathered surface of the surrounding matrix or cement. | The use of pebbles and cobbles in buildings in Norfolk (especially church walls) is sporadic but quite widespread. Particularly good examples can be seen in the churchyard wall at Shipdham. | The presence of Chert pebbles and cobbles in buildings and walls in Norfolk is sporadic but widespread. | Norfolk
7904 | 1 | Flint |  | Quarry Flint (Fresh Flint) originates from the White Chalk Subgroup (see entry on Cretaceous-aged Quarry Flint below), but it also occurs (often in a more weathered, or 'worn-looking' state) in downland fields or within Quaternary river gravel or superficial deposits. | Various | Variable | Varies from almost pure white to greyish or brown-ochre depending on the type of flint (see entries on Quaternary Flint and Quarry Flint below for further details). | Quaternary | Superficial deposits | Flint | Very fine-grained | Breaks with a conchoidal fracture and razor-sharp, fine edges. Nodules may contain cavities (flint geodes) lined with translucent silica (botryoidal chalcedony or small quartz crystals). Banded structures may be visible on cleaved surfaces. Traces of fossils (with fine shell details replaced by silica) or burrow structures may also occur. | Extremely fine-grained (cryptocrystalline) and hard form of silica containing microscopic, quartz-crystal aggregates. Typically occurs as irregularly-shaped nodules or as (sub-)rounded pebbles and cobbles depending on the flint type. Colour variable; less weathered flint nodules or pebbles have a cream outer cortex with darker coloured (greyish) interior; weathered flints or those that have lain in soil or superficial deposits for a long period, may be variously discoloured or bleached, often with brown or orange stained interiors due to the precipitation of iron hydroxides from percolating ferruginous water. | Very hard, fine-grained siliceous rock, resistant to weathering. Distinctive, rounded opaque circular shapes 1-2 cm across seen in the flint indicate spiral stress fractures within the rock; flint pebbles may exhibit intense cryofracturing (fracturing caused by freeze-thaw weathering in a periglacial environment) and make slightly poorer building stones as they readily disintegrate along the fracture lines. | Frequently used as a walling stone and predominantly found adjacent to and within the outcrop areas of the Chalk Group and Quaternary gravels. The generic (Parent) definition of 'Flint' employed here covers the building stone's occurrence across Norfolk. | Widely employed across much of Norfolk | Norfolk
7905 | 7904 | Quaternary Flint | Fluvioglacial Flint, Field Flint, Beach Flint | Quarry Flint (Fresh Flint) originates from the White Chalk Subgroup (see entry on Cretaceous-aged Quarry Flint below), but it also occurs (often in a more weathered, or 'worn-looking' state) in downland fields or within Quaternary river gravel or superficial deposits. | Various | Variable | Varies from almost pure white to greyish or brown-ochre depending on the type of flint. | Quaternary | Superficial deposits | Flint | Very fine-grained | Breaks with a conchoidal fracture and razor-sharp, fine edges. Nodules may contain cavities (flint geodes) lined with translucent silica (botryoidal chalcedony or small quartz crystals). Banded structures may be visible on cleaved surfaces. Traces of fossils (with fine shell details replaced by silica) or burrow structures may also occur. | Quaternary Flint typically occurs as irregularly-shaped nodules which are found lying on the surfaces of fields or within deposits of ‘Clay-with-Flints’, or as pebbles within fluvioglacial sands and gravels. The size of the nodules typically ranges from 5-20 cm. The colour is variable; less weathered flint nodules or pebbles have a cream outer cortex with darker coloured (greyish) interior; weathered flints, in contrast, or those that have lain in soil or superficial deposits for a long period of time, may be variously discoloured or bleached, and often have brown stained interiors due to the precipitation of iron hydroxides from percolating ferruginous waters. This ‘weathered’ appearance helps distinguish Field Flint from the much ‘fresher-looking’ Quarry Flint. | Very hard, fine-grained siliceous rock, resistant to weathering. Distinctive, rounded opaque circular shapes 1-2 cm across seen in the flint indicate spiral stress fractures within the rock; flint pebbles may exhibit intense cryofracturing (fracturing caused by freeze-thaw weathering in a periglacial environment) and make slightly poorer building stones as they readily disintegrate along the fracture lines. | As a walling stone in Norfolk, Quaternary Flint was mainly employed as nodules or pebbles laid randomly or roughly to course, but also as knapped, faced, trimmed or cleaved faced stone in random or decorative arrangements. The stone has seen extensive use in many churches and walls in towns and villages throughout the county. Particularly fine examples of its use can be seen in the village of Blakeney (especially the High Street), the round-towered churches of St. Mary at Roughton and St. Nicholas at Bradwell, the church tower at Holme-next-the-Sea and Loddon Library. Fine examples of the use of Quaternary Flint rubblestone occur in houses in Castle Acre; flint pebble work is well displayed by Voewood (Home Place), Kelling, Holt and Paston Great Barn. Spectacular uses of knapped Quaternary Flint nodules (with flint flake galletting) and chequered flint flushwork can be seen in Norwich Guildhall and King's Lynn Town Hall (Trinity Hall) respectively. | A combination of its hardness, durability and resistance to weathering has resulted in Quaternary Flint being much used as a building stone wherever it is encountered in Norfolk. Many walls and buildings throughout the county employ Quaternary Flint in one form or another, and the stone has been used extensively in many towns and villages. | Norfolk
7906 | 7905 | Fluvioglacial Flint |  | Quarry Flint (Fresh Flint) originates from the White Chalk Subgroup (see entry on Cretaceous-aged Quarry Flint below), but it also occurs (often in a more weathered, or 'worn-looking' state) in downland fields or within Quaternary river gravel or superficial deposits. | Various | Variable | Varies from almost pure white to greyish or brown-ochre depending on the type of flint. | Quaternary | Superficial deposits | Flint | Very fine-grained | Breaks with a conchoidal fracture and razor-sharp, fine edges. Nodules may contain cavities (flint geodes) lined with translucent silica (botryoidal chalcedony or small quartz crystals). Banded structures may be visible on cleaved surfaces. Traces of fossils (with fine shell details replaced by silica) or burrow structures may also occur. | Quaternary Flint typically occurs as irregularly-shaped nodules which are found lying on the surfaces of fields or within deposits of ‘Clay-with-Flints’, or as pebbles within fluvioglacial sands and gravels. The size of the nodules typically ranges from 5-20 cm. The colour is variable; less weathered flint nodules or pebbles have a cream outer cortex with darker coloured (greyish) interior; weathered flints, in contrast, or those that have lain in soil or superficial deposits for a long period of time, may be variously discoloured or bleached, and often have brown stained interiors due to the precipitation of iron hydroxides from percolating ferruginous waters. This ‘weathered’ appearance helps distinguish Field Flint from the much ‘fresher-looking’ Quarry Flint. | Very hard, fine-grained siliceous rock, resistant to weathering. Distinctive, rounded opaque circular shapes 1-2 cm across seen in the flint indicate spiral stress fractures within the rock; flint pebbles may exhibit intense cryofracturing (fracturing caused by freeze-thaw weathering in a periglacial environment) and make slightly poorer building stones as they readily disintegrate along the fracture lines. | As a walling stone in Norfolk, Quaternary Flint was mainly employed as nodules or pebbles laid randomly or roughly to course, but also as knapped, faced, trimmed or cleaved faced stone in random or decorative arrangements. The stone has seen extensive use in many churches and walls in towns and villages throughout the county. Particularly fine examples of its use can be seen in the village of Blakeney (especially the High Street), the round-towered churches of St. Mary at Roughton and St. Nicholas at Bradwell, the church tower at Holme-next-the-Sea and Loddon Library. Fine examples of the use of Quaternary Flint rubblestone occur in houses in Castle Acre; flint pebble work is well displayed by Voewood (Home Place), Kelling, Holt and Paston Great Barn. Spectacular uses of knapped Quaternary Flint nodules (with flint flake galletting) and chequered flint flushwork can be seen in Norwich Guildhall and King's Lynn Town Hall (Trinity Hall) respectively. | A combination of its hardness, durability and resistance to weathering has resulted in Quaternary Flint being much used as a building stone wherever it is encountered in Norfolk. Many walls and buildings throughout the county employ Quaternary Flint in one form or another, and the stone has been used extensively in many towns and villages. | Norfolk
7907 | 7905 | Field Flint |  | Quarry Flint (Fresh Flint) originates from the White Chalk Subgroup (see entry on Cretaceous-aged Quarry Flint below), but it also occurs (often in a more weathered, or 'worn-looking' state) in downland fields or within Quaternary river gravel or superficial deposits. | Various | Variable | Varies from almost pure white to greyish or brown-ochre depending on the type of flint. | Quaternary | Superficial deposits | Flint | Very fine-grained | Breaks with a conchoidal fracture and razor-sharp, fine edges. Nodules may contain cavities (flint geodes) lined with translucent silica (botryoidal chalcedony or small quartz crystals). Banded structures may be visible on cleaved surfaces. Traces of fossils (with fine shell details replaced by silica) or burrow structures may also occur. | Quaternary Flint typically occurs as irregularly-shaped nodules which are found lying on the surfaces of fields or within deposits of ‘Clay-with-Flints’, or as pebbles within fluvioglacial sands and gravels. The size of the nodules typically ranges from 5-20 cm. The colour is variable; less weathered flint nodules or pebbles have a cream outer cortex with darker coloured (greyish) interior; weathered flints, in contrast, or those that have lain in soil or superficial deposits for a long period of time, may be variously discoloured or bleached, and often have brown stained interiors due to the precipitation of iron hydroxides from percolating ferruginous waters. This ‘weathered’ appearance helps distinguish Field Flint from the much ‘fresher-looking’ Quarry Flint. | Very hard, fine-grained siliceous rock, resistant to weathering. Distinctive, rounded opaque circular shapes 1-2 cm across seen in the flint indicate spiral stress fractures within the rock; flint pebbles may exhibit intense cryofracturing (fracturing caused by freeze-thaw weathering in a periglacial environment) and make slightly poorer building stones as they readily disintegrate along the fracture lines. | As a walling stone in Norfolk, Quaternary Flint was mainly employed as nodules or pebbles laid randomly or roughly to course, but also as knapped, faced, trimmed or cleaved faced stone in random or decorative arrangements. The stone has seen extensive use in many churches and walls in towns and villages throughout the county. Particularly fine examples of its use can be seen in the village of Blakeney (especially the High Street), the round-towered churches of St. Mary at Roughton and St. Nicholas at Bradwell, the church tower at Holme-next-the-Sea and Loddon Library. Fine examples of the use of Quaternary Flint rubblestone occur in houses in Castle Acre; flint pebble work is well displayed by Voewood (Home Place), Kelling, Holt and Paston Great Barn. Spectacular uses of knapped Quaternary Flint nodules (with flint flake galletting) and chequered flint flushwork can be seen in Norwich Guildhall and King's Lynn Town Hall (Trinity Hall) respectively. | A combination of its hardness, durability and resistance to weathering has resulted in Quaternary Flint being much used as a building stone wherever it is encountered in Norfolk. Many walls and buildings throughout the county employ Quaternary Flint in one form or another, and the stone has been used extensively in many towns and villages. | Norfolk
7908 | 7905 | Beach Flint |  | Quarry Flint (Fresh Flint) originates from the White Chalk Subgroup (see entry on Cretaceous-aged Quarry Flint below), but it also occurs (often in a more weathered, or 'worn-looking' state) in downland fields or within Quaternary river gravel or superficial deposits. | Various | Variable | Varies from almost pure white to greyish or brown-ochre depending on the type of flint. | Quaternary | Superficial deposits | Flint | Very fine-grained | Breaks with a conchoidal fracture and razor-sharp, fine edges. Nodules may contain cavities (flint geodes) lined with translucent silica (botryoidal chalcedony or small quartz crystals). Banded structures may be visible on cleaved surfaces. Traces of fossils (with fine shell details replaced by silica) or burrow structures may also occur. | Quaternary Flint typically occurs as irregularly-shaped nodules which are found lying on the surfaces of fields or within deposits of ‘Clay-with-Flints’, or as pebbles within fluvioglacial sands and gravels. The size of the nodules typically ranges from 5-20 cm. The colour is variable; less weathered flint nodules or pebbles have a cream outer cortex with darker coloured (greyish) interior; weathered flints, in contrast, or those that have lain in soil or superficial deposits for a long period of time, may be variously discoloured or bleached, and often have brown stained interiors due to the precipitation of iron hydroxides from percolating ferruginous waters. This ‘weathered’ appearance helps distinguish Field Flint from the much ‘fresher-looking’ Quarry Flint. | Very hard, fine-grained siliceous rock, resistant to weathering. Distinctive, rounded opaque circular shapes 1-2 cm across seen in the flint indicate spiral stress fractures within the rock; flint pebbles may exhibit intense cryofracturing (fracturing caused by freeze-thaw weathering in a periglacial environment) and make slightly poorer building stones as they readily disintegrate along the fracture lines. | As a walling stone in Norfolk, Quaternary Flint was mainly employed as nodules or pebbles laid randomly or roughly to course, but also as knapped, faced, trimmed or cleaved faced stone in random or decorative arrangements. The stone has seen extensive use in many churches and walls in towns and villages throughout the county. Particularly fine examples of its use can be seen in the village of Blakeney (especially the High Street), the round-towered churches of St. Mary at Roughton and St. Nicholas at Bradwell, the church tower at Holme-next-the-Sea and Loddon Library. Fine examples of the use of Quaternary Flint rubblestone occur in houses in Castle Acre; flint pebble work is well displayed by Voewood (Home Place), Kelling, Holt and Paston Great Barn. Spectacular uses of knapped Quaternary Flint nodules (with flint flake galletting) and chequered flint flushwork can be seen in Norwich Guildhall and King's Lynn Town Hall (Trinity Hall) respectively. | A combination of its hardness, durability and resistance to weathering has resulted in Quaternary Flint being much used as a building stone wherever it is encountered in Norfolk. Many walls and buildings throughout the county employ Quaternary Flint in one form or another, and the stone has been used extensively in many towns and villages. | Norfolk
7909 | 1 | Ironpan |  | The name Ironpan is applied here to an important group of closely related building stones that formed in geologically recent times as the result of iron-rich groundwaters cementing various sands, gravels and conglomerates. | Purple | Variable | Varies; many varieties are dark purple to purple-black overall, but due to the presence of weathred iron the stone can occur in various shades of ochre-yellow, reddish-brown to deep purple-brown. | Quaternary | Superficial deposits | Ironstone | Coarse-grained | Depends on the variety of Ironpan encountered, but medium- to coarse-grained forms contain pebble clasts (sometimes exhibiting a rough alignment); finer-grained Cinderstone varieties often exhibit irregular cavities. | The three commonest varieties of Ironpan are ‘Ironbound Conglomerate’, ‘Ironbound Sandstone’ and ‘Cinderstone’; these are intergradational in character. Ironbound Conglomerate and Ironbound Sandstone are yellowish, reddish or purplish-black coloured stones (due to the presence of dark iron cement). Flint pebbles predominate in the conglomerate, but other lithologies are also present. With the decline in the proportion of pebbles, Ironbound Conglomerate grades sequentially into pebbly Ironbound Sandstone and Ironbound Sandstone. The ferruginous quartz sand matrix ranges from fine- to coarse-grained. Cinderstone is also dark coloured, typically appearing blackish-purple, and is massive in form. It is generally a finer-grained stone than Ironbound Conglomerate and Ironbound Sandstone (although small, scattered flint clasts may be present). Cinderstone typically exhibits closely spaced, irregular cavities of 5-15 mm in size that have near-black linings of iron-oxide cemented coarse silt or sand. | All three varieties of Ironpan are typically hard, durable and tough stones that possess excellent weathering properties. | Ironpan has been quite widely employed for building purposes, although nowhere is it common and its use decreased significantly post-C19th. Ironpan is mainly encountered in buildings in northern and western Norfolk in an area defined by Hunstanton, Sherringham and Downham Market; sporadic use is also made of the stone between Norwich and Great Yarmouth. Typically, Ironpan occurs in wall fabrics as large-sized masses (commonly larger than Big Carr), but it can also be found as small, irregular lumps. Slabby forms are very rare as Ironpan tends to lack bedding structures. Particularly good examples occur in church walls at Fordham, North Runcton and the ruined C12th chapel at North Elham. A very extensive account of the use of Ironpan was provided by Allen (2004) - see Sources of Information. | Ironpan is mainly encountered in buildings in northern and western Norfolk in an area defined by Hunstanton, Sherringham and Downham Market; sporadic use is also made of the stone between Norwich and Great Yarmouth. | Norfolk
7910 | 7909 | Ferricrete |  | The name Ironpan is applied here to an important group of closely related building stones that formed in geologically recent times as the result of iron-rich groundwaters cementing various sands, gravels and conglomerates. | Purple | Variable | Varies; many varieties are dark purple to purple-black overall, but due to the presence of weathred iron the stone can occur in various shades of ochre-yellow, reddish-brown to deep purple-brown. | Quaternary | Superficial deposits | Ironstone | Coarse-grained | Depends on the variety of Ironpan encountered, but medium- to coarse-grained forms contain pebble clasts (sometimes exhibiting a rough alignment); finer-grained Cinderstone varieties often exhibit irregular cavities. | The three commonest varieties of Ironpan are ‘Ironbound Conglomerate’, ‘Ironbound Sandstone’ and ‘Cinderstone’; these are intergradational in character. Ironbound Conglomerate and Ironbound Sandstone are yellowish, reddish or purplish-black coloured stones (due to the presence of dark iron cement). Flint pebbles predominate in the conglomerate, but other lithologies are also present. With the decline in the proportion of pebbles, Ironbound Conglomerate grades sequentially into pebbly Ironbound Sandstone and Ironbound Sandstone. The ferruginous quartz sand matrix ranges from fine- to coarse-grained. Cinderstone is also dark coloured, typically appearing blackish-purple, and is massive in form. It is generally a finer-grained stone than Ironbound Conglomerate and Ironbound Sandstone (although small, scattered flint clasts may be present). Cinderstone typically exhibits closely spaced, irregular cavities of 5-15 mm in size that have near-black linings of iron-oxide cemented coarse silt or sand. | All three varieties of Ironpan are typically hard, durable and tough stones that possess excellent weathering properties. | Ironpan has been quite widely employed for building purposes, although nowhere is it common and its use decreased significantly post-C19th. Ironpan is mainly encountered in buildings in northern and western Norfolk in an area defined by Hunstanton, Sherringham and Downham Market; sporadic use is also made of the stone between Norwich and Great Yarmouth. Typically, Ironpan occurs in wall fabrics as large-sized masses (commonly larger than Big Carr), but it can also be found as small, irregular lumps. Slabby forms are very rare as Ironpan tends to lack bedding structures. Particularly good examples occur in church walls at Fordham, North Runcton and the ruined C12th chapel at North Elham. A very extensive account of the use of Ironpan was provided by Allen (2004) - see Sources of Information. | Ironpan is mainly encountered in buildings in northern and western Norfolk in an area defined by Hunstanton, Sherringham and Downham Market; sporadic use is also made of the stone between Norwich and Great Yarmouth. | Norfolk
7911 | 7909 | Ironbound Conglomerate | Ironpan, Ferricrete | The name Ironpan is applied here to an important group of closely related building stones that formed in geologically recent times as the result of iron-rich groundwaters cementing various sands, gravels and conglomerates. | Purple | Variable | Varies; many varieties are dark purple to purple-black overall, but due to the presence of weathred iron the stone can occur in various shades of ochre-yellow, reddish-brown to deep purple-brown. | Quaternary | Superficial deposits | Ironstone | Coarse-grained | Depends on the variety of Ironpan encountered, but medium- to coarse-grained forms contain pebble clasts (sometimes exhibiting a rough alignment); finer-grained Cinderstone varieties often exhibit irregular cavities. | The three commonest varieties of Ironpan are ‘Ironbound Conglomerate’, ‘Ironbound Sandstone’ and ‘Cinderstone’; these are intergradational in character. Ironbound Conglomerate and Ironbound Sandstone are yellowish, reddish or purplish-black coloured stones (due to the presence of dark iron cement). Flint pebbles predominate in the conglomerate, but other lithologies are also present. With the decline in the proportion of pebbles, Ironbound Conglomerate grades sequentially into pebbly Ironbound Sandstone and Ironbound Sandstone. The ferruginous quartz sand matrix ranges from fine- to coarse-grained. Cinderstone is also dark coloured, typically appearing blackish-purple, and is massive in form. It is generally a finer-grained stone than Ironbound Conglomerate and Ironbound Sandstone (although small, scattered flint clasts may be present). Cinderstone typically exhibits closely spaced, irregular cavities of 5-15 mm in size that have near-black linings of iron-oxide cemented coarse silt or sand. | All three varieties of Ironpan are typically hard, durable and tough stones that possess excellent weathering properties. | Ironpan has been quite widely employed for building purposes, although nowhere is it common and its use decreased significantly post-C19th. Ironpan is mainly encountered in buildings in northern and western Norfolk in an area defined by Hunstanton, Sherringham and Downham Market; sporadic use is also made of the stone between Norwich and Great Yarmouth. Typically, Ironpan occurs in wall fabrics as large-sized masses (commonly larger than Big Carr), but it can also be found as small, irregular lumps. Slabby forms are very rare as Ironpan tends to lack bedding structures. Particularly good examples occur in church walls at Fordham, North Runcton and the ruined C12th chapel at North Elham. A very extensive account of the use of Ironpan was provided by Allen (2004) - see Sources of Information. | Ironpan is mainly encountered in buildings in northern and western Norfolk in an area defined by Hunstanton, Sherringham and Downham Market; sporadic use is also made of the stone between Norwich and Great Yarmouth. | Norfolk
7912 | 7909 | Ironbound Sandstone | Ironpan, Ferricrete | The name Ironpan is applied here to an important group of closely related building stones that formed in geologically recent times as the result of iron-rich groundwaters cementing various sands, gravels and conglomerates. | Purple | Variable | Varies; many varieties are dark purple to purple-black overall, but due to the presence of weathred iron the stone can occur in various shades of ochre-yellow, reddish-brown to deep purple-brown. | Quaternary | Superficial deposits | Ironstone | Coarse-grained | Depends on the variety of Ironpan encountered, but medium- to coarse-grained forms contain pebble clasts (sometimes exhibiting a rough alignment); finer-grained Cinderstone varieties often exhibit irregular cavities. | The three commonest varieties of Ironpan are ‘Ironbound Conglomerate’, ‘Ironbound Sandstone’ and ‘Cinderstone’; these are intergradational in character. Ironbound Conglomerate and Ironbound Sandstone are yellowish, reddish or purplish-black coloured stones (due to the presence of dark iron cement). Flint pebbles predominate in the conglomerate, but other lithologies are also present. With the decline in the proportion of pebbles, Ironbound Conglomerate grades sequentially into pebbly Ironbound Sandstone and Ironbound Sandstone. The ferruginous quartz sand matrix ranges from fine- to coarse-grained. Cinderstone is also dark coloured, typically appearing blackish-purple, and is massive in form. It is generally a finer-grained stone than Ironbound Conglomerate and Ironbound Sandstone (although small, scattered flint clasts may be present). Cinderstone typically exhibits closely spaced, irregular cavities of 5-15 mm in size that have near-black linings of iron-oxide cemented coarse silt or sand. | All three varieties of Ironpan are typically hard, durable and tough stones that possess excellent weathering properties. | Ironpan has been quite widely employed for building purposes, although nowhere is it common and its use decreased significantly post-C19th. Ironpan is mainly encountered in buildings in northern and western Norfolk in an area defined by Hunstanton, Sherringham and Downham Market; sporadic use is also made of the stone between Norwich and Great Yarmouth. Typically, Ironpan occurs in wall fabrics as large-sized masses (commonly larger than Big Carr), but it can also be found as small, irregular lumps. Slabby forms are very rare as Ironpan tends to lack bedding structures. Particularly good examples occur in church walls at Fordham, North Runcton and the ruined C12th chapel at North Elham. A very extensive account of the use of Ironpan was provided by Allen (2004) - see Sources of Information. | Ironpan is mainly encountered in buildings in northern and western Norfolk in an area defined by Hunstanton, Sherringham and Downham Market; sporadic use is also made of the stone between Norwich and Great Yarmouth. | Norfolk
7913 | 7909 | Cinderstone | Ironpan, Ferricrete | The name Ironpan is applied here to an important group of closely related building stones that formed in geologically recent times as the result of iron-rich groundwaters cementing various sands, gravels and conglomerates. | Purple | Variable | Varies; many varieties are dark purple to purple-black overall, but due to the presence of weathred iron the stone can occur in various shades of ochre-yellow, reddish-brown to deep purple-brown. | Quaternary | Superficial deposits | Ironstone | Coarse-grained | Depends on the variety of Ironpan encountered, but medium- to coarse-grained forms contain pebble clasts (sometimes exhibiting a rough alignment); finer-grained Cinderstone varieties often exhibit irregular cavities. | The three commonest varieties of Ironpan are ‘Ironbound Conglomerate’, ‘Ironbound Sandstone’ and ‘Cinderstone’; these are intergradational in character. Ironbound Conglomerate and Ironbound Sandstone are yellowish, reddish or purplish-black coloured stones (due to the presence of dark iron cement). Flint pebbles predominate in the conglomerate, but other lithologies are also present. With the decline in the proportion of pebbles, Ironbound Conglomerate grades sequentially into pebbly Ironbound Sandstone and Ironbound Sandstone. The ferruginous quartz sand matrix ranges from fine- to coarse-grained. Cinderstone is also dark coloured, typically appearing blackish-purple, and is massive in form. It is generally a finer-grained stone than Ironbound Conglomerate and Ironbound Sandstone (although small, scattered flint clasts may be present). Cinderstone typically exhibits closely spaced, irregular cavities of 5-15 mm in size that have near-black linings of iron-oxide cemented coarse silt or sand. | All three varieties of Ironpan are typically hard, durable and tough stones that possess excellent weathering properties. | Ironpan has been quite widely employed for building purposes, although nowhere is it common and its use decreased significantly post-C19th. Ironpan is mainly encountered in buildings in northern and western Norfolk in an area defined by Hunstanton, Sherringham and Downham Market; sporadic use is also made of the stone between Norwich and Great Yarmouth. Typically, Ironpan occurs in wall fabrics as large-sized masses (commonly larger than Big Carr), but it can also be found as small, irregular lumps. Slabby forms are very rare as Ironpan tends to lack bedding structures. Particularly good examples occur in church walls at Fordham, North Runcton and the ruined C12th chapel at North Elham. A very extensive account of the use of Ironpan was provided by Allen (2004) - see Sources of Information. | Ironpan is mainly encountered in buildings in northern and western Norfolk in an area defined by Hunstanton, Sherringham and Downham Market; sporadic use is also made of the stone between Norwich and Great Yarmouth. | Norfolk
7914 | 1 | Chalk |  | Petrologically, the Chalk building stones of Norfolk comprise micritic limestones with variable proportions of comminuted, fine, bioclastic debris including foraminifera, thin-walled bivalves and phosphatic grains in non-ferroan micritic carbonate matrix. | White | Uniform | Whitish to pale grey; pale buff if stained. | Cretaceous | Chalk Group | Chalk and Flint | Fine-grained | Apart from occasional fine laminations, Chalk is typically massive and structureless. | The white chalky limestones of the Upper Cretaceous White Chalk Subgroup are one of the most distinctive and easily recognised building stones employed in Norfolk. They are white to very pale grey, typically structureless limestones, sometimes containing fossil bivalves (inoceramids), echinoids and occasionally crinoids, brachiopods and belemnites. | Chalk is generally unsuitable for exterior stonework as repeated wetting and drying (and frost action) causes the relatively soft rock to powder and disintegrate into small angular brash. Softer forms of the stone when used externally may show concave weathering away from mortar lines. | In western and north-western Norfolk, Chalk is typically used as a walling stone (often accompanying other stone types, especially various forms of Quaternary or Quarry Flint, Chert pebbles and cobbles, Carrstone or occasionally Red Chalk) or for decorative purposes including window or doorway dressings. Particularly fine examples of the use of Chalk (as coursed blockwork and rubblestone) can be seen in several of the villages located along the north-western Norfolk coast, notably Old Hunstanton, Holme-next-the-Sea and Thornham - and also in the valleys of the Burn and Stiffkey. In coastal settlements, where the Chalk is employed in a coursed blockwork fashion, it is often accompanied by dressings of Red Chalk or red brick. Dressed chalk ('clunch') can be seen in several medieval eclesiastical buildings (including the Priory Church at Castle Acre, Pentney Priory gatehouse); rubble clunch is displayed in numerous churches (including those at Burnham Ovary, Sedgeford, and Waterden). Further details regarding the form and geographical extent of use of Chalk are provided in ‘The use of stone’ section of the Norfolk Atlas produced as part of this study and in Allen (2004), where extensive lists of locations and buildings of use are provided - see Sources of information. | Quarrying and mining for Chalk (and Flint) has a long history in north and north-western Norfolk and there are a considerable number of mediaeval to C19th quarries in this part of the county. Chalk quarrying was particularly common from the C18th to the C20th and it is likely that many quarries produced stone for both building and burning (for agricultural lime and lime mortar and for use in the production of bricks). | Norfolk
7915 | 7914 | Chalk | Clunch, White Clunch | Petrologically, the Chalk building stones of Norfolk comprise micritic limestones with variable proportions of comminuted, fine, bioclastic debris including foraminifera, thin-walled bivalves and phosphatic grains in non-ferroan micritic carbonate matrix. | White | Uniform | Whitish to pale grey; pale buff if stained. | Cretaceous | White Chalk Subgroup | Chalk | Fine-grained | Apart from occasional fine laminations, chalk is typically massive and structureless. | The white chalky limestones of the Upper Cretaceous White Chalk Subgroup are amongst the most distinctive and easily recognised building stones employed in Norfolk. They are white to very pale grey or pale buff, typically structureless limestones, which in places contain fossil oysters (inoceramids) and echinoids, and occasionally crinoids, brachiopods and belemnites. | Chalk is generally unsuitable for exterior stonework as repeated wetting and drying (and frost action) causes the relatively soft rock to powder and disintegrate into small angular brash. Softer forms of the stone when used externally may show concave weathering away from mortar lines. | In western and north-western Norfolk, Chalk is typically used as a walling stone (often accompanying other stone types, especially various forms of Quaternary or Quarry Flint, Chert pebbles and cobbles, Carrstone or occasionally Red Chalk) or for decorative purposes including window or doorway dressings. Particularly fine examples of the use of Chalk (as coursed blockwork and rubblestone) can be seen in several of the villages located along the north-western Norfolk coast, notably Old Hunstanton, Holme-next-the-Sea and Thornham - and also in the valleys of the Burn and Stiffkey. In coastal settlements, where the Chalk is employed in a coursed blockwork fashion, it is often accompanied by dressings of Red Chalk or red brick. Dressed chalk ('clunch') can be seen in several medieval eclesiastical buildings (including the Priory Church at Castle Acre, Pentney Priory gatehouse); rubble clunch is displayed in numerous churches (including those at Burnham Ovary, Sedgeford, and Waterden). Further details regarding the form and geographical extent of use of Chalk are provided in ‘The use of stone’ section of the Norfolk Atlas produced as part of this study and in Allen (2004), where extensive lists of locations and buildings of use are provided - see Sources of information. | Quarrying and mining for Chalk has a long history in north and north-western Norfolk and there are a considerable number of mediaeval to C19th quarries in this part of the county. Chalk quarrying was particularly common from the C18th to the C20th and it is likely that many quarries produced stone for both building and burning (for agricultural lime and lime mortar and for use in the production of bricks). | Norfolk
7916 | 7915 | Clunch | Chalk, White Clunch | Petrologically, the Chalk building stones of Norfolk comprise micritic limestones with variable proportions of comminuted, fine, bioclastic debris including foraminifera, thin-walled bivalves and phosphatic grains in non-ferroan micritic carbonate matrix. | White | Uniform | Whitish to pale grey; pale buff if stained. | Cretaceous | White Chalk Subgroup | Chalk | Fine-grained | Apart from occasional fine laminations, chalk is typically massive and structureless. | The white chalky limestones of the Upper Cretaceous White Chalk Subgroup are amongst the most distinctive and easily recognised building stones employed in Norfolk. They are white to very pale grey or pale buff, typically structureless limestones, which in places contain fossil oysters (inoceramids) and echinoids, and occasionally crinoids, brachiopods and belemnites. | Chalk is generally unsuitable for exterior stonework as repeated wetting and drying (and frost action) causes the relatively soft rock to powder and disintegrate into small angular brash. Softer forms of the stone when used externally may show concave weathering away from mortar lines. | In western and north-western Norfolk, Chalk is typically used as a walling stone (often accompanying other stone types, especially various forms of Quaternary or Quarry Flint, Chert pebbles and cobbles, Carrstone or occasionally Red Chalk) or for decorative purposes including window or doorway dressings. Particularly fine examples of the use of Chalk (as coursed blockwork and rubblestone) can be seen in several of the villages located along the north-western Norfolk coast, notably Old Hunstanton, Holme-next-the-Sea and Thornham - and also in the valleys of the Burn and Stiffkey. In coastal settlements, where the Chalk is employed in a coursed blockwork fashion, it is often accompanied by dressings of Red Chalk or red brick. Dressed chalk ('clunch') can be seen in several medieval eclesiastical buildings (including the Priory Church at Castle Acre, Pentney Priory gatehouse); rubble clunch is displayed in numerous churches (including those at Burnham Ovary, Sedgeford, and Waterden). Further details regarding the form and geographical extent of use of Chalk are provided in ‘The use of stone’ section of the Norfolk Atlas produced as part of this study and in Allen (2004), where extensive lists of locations and buildings of use are provided - see Sources of information. | Quarrying and mining for Chalk has a long history in north and north-western Norfolk and there are a considerable number of mediaeval to C19th quarries in this part of the county. Chalk quarrying was particularly common from the C18th to the C20th and it is likely that many quarries produced stone for both building and burning (for agricultural lime and lime mortar and for use in the production of bricks). | Norfolk
7917 | 7915 | White Clunch | Chalk, Clunch | Petrologically, the Chalk building stones of Norfolk comprise micritic limestones with variable proportions of comminuted, fine, bioclastic debris including foraminifera, thin-walled bivalves and phosphatic grains in non-ferroan micritic carbonate matrix. | White | Uniform | Whitish to pale grey; pale buff if stained. | Cretaceous | White Chalk Subgroup | Chalk | Fine-grained | Apart from occasional fine laminations, chalk is typically massive and structureless. | The white chalky limestones of the Upper Cretaceous White Chalk Subgroup are amongst the most distinctive and easily recognised building stones employed in Norfolk. They are white to very pale grey or pale buff, typically structureless limestones, which in places contain fossil oysters (inoceramids) and echinoids, and occasionally crinoids, brachiopods and belemnites. | Chalk is generally unsuitable for exterior stonework as repeated wetting and drying (and frost action) causes the relatively soft rock to powder and disintegrate into small angular brash. Softer forms of the stone when used externally may show concave weathering away from mortar lines. | In western and north-western Norfolk, Chalk is typically used as a walling stone (often accompanying other stone types, especially various forms of Quaternary or Quarry Flint, Chert pebbles and cobbles, Carrstone or occasionally Red Chalk) or for decorative purposes including window or doorway dressings. Particularly fine examples of the use of Chalk (as coursed blockwork and rubblestone) can be seen in several of the villages located along the north-western Norfolk coast, notably Old Hunstanton, Holme-next-the-Sea and Thornham - and also in the valleys of the Burn and Stiffkey. In coastal settlements, where the Chalk is employed in a coursed blockwork fashion, it is often accompanied by dressings of Red Chalk or red brick. Dressed chalk ('clunch') can be seen in several medieval eclesiastical buildings (including the Priory Church at Castle Acre, Pentney Priory gatehouse); rubble clunch is displayed in numerous churches (including those at Burnham Ovary, Sedgeford, and Waterden). Further details regarding the form and geographical extent of use of Chalk are provided in ‘The use of stone’ section of the Norfolk Atlas produced as part of this study and in Allen (2004), where extensive lists of locations and buildings of use are provided - see Sources of information. | Quarrying and mining for Chalk has a long history in north and north-western Norfolk and there are a considerable number of mediaeval to C19th quarries in this part of the county. Chalk quarrying was particularly common from the C18th to the C20th and it is likely that many quarries produced stone for both building and burning (for agricultural lime and lime mortar and for use in the production of bricks). | Norfolk
7918 | 7914 | Quarry Flint | Fresh Flint, Nodule Flint | Quarry Flint originates from bands and more isolated nodules of flint that occur within the chalky limestone beds of the White Chalk Subgroup. The extremely hard and resistant nature of these nodules has resulted in them having been recycled by natural processes into younger deposits. These reworked types of Flint, which show specific characteristics, are described above and in the Quaternary section of the Norfolk Atlas produced as part of this study. | Dark grey | Variable | Varies from almost pure white to brownish | Cretaceous | White Chalk Subgroup | Flint | Very fine-grained | Quarry Flint breaks with a characteristic conchoidal fracture, producing razor-sharp, fine edges; the cleaved surfaces may exhibit banding resulting from the alternation of layers of slightly different composition. Flint nodules may contain cavities lined with translucent botryoidal chalcedony or small transparent quartz crystals. Some nodules contain well preserved fossils, with echinoids, sponges, bivalves, burrow-structures and occasionally belemnites being encountered. | Extremely fine-grained (cryptocrystalline) and hard form of silica containing microscopic, quartz-crystal aggregates. Typically occurs as irregularly-shaped nodules, usually 10-20 cm across, or as (sub)rounded pebbles and cobbles; occasionally also found as weakly banded tabular sheets or layers up to 20 cm thick. Colour variable; fresh flint nodules have a white outer cortex with darker coloured (black, dark grey) interior. Red coloured flints in old walls may indicate they have been affected by fire at some time (the red colouration being due to the formation of haematite and other iron oxides). | Very hard, resistant, fine-grained siliceous rock. Not prone to weathering. Distinctive, rounded opaque circular shapes 1-2 cm across seen in the flint indicate spiral stress fractures within the rock. | Quarry Flint is widely used in Norfolk, often in association with Quaternary Flint. It was employed in a wide-variety of ways, including as knapped, faced, trimmed or ‘cleaved-faced’ stone, flushwork and sometimes in squared chequerwork. Hart (2000) provided a detailed account on the use of flint in East Anglia - see sources of Information. Particularly fine examples of the use of Quarry Flint in Norfolk can be seen in Magdalene Street, Thetford, King's Lynn Town Hall (chequered flushwork) and Brandon (the home of the post-mediaeval gunflint industry). | Quarry Flint is a commonly and widely used building stone throughout much of Norfolk; in places it is almost ubiquitous but is more dominant in the north and west side of the county, its use falling-away along the slopes overlooking the Fenland and eastern shores of the Wash, and on the eastern parts of the county. Quarry Flint is often employed in association with Quaternary Flint and has been used as a building material in Norfolk since Roman times. | Norfolk
7919 | 7918 | Fresh Flint | Quarry Flint, Nodule Flint | Quarry Flint originates from bands and more isolated nodules of flint that occur within the chalky limestone beds of the White Chalk Subgroup. The extremely hard and resistant nature of these nodules has resulted in them having been recycled by natural processes into younger deposits. These reworked types of Flint, which show specific characteristics, are described above and in the Quaternary section of the Norfolk Atlas produced as part of this study. | Dark grey | Variable | Varies from almost pure white to brownish | Cretaceous | White Chalk Subgroup | Flint | Very fine-grained | Quarry Flint breaks with a characteristic conchoidal fracture, producing razor-sharp, fine edges; the cleaved surfaces may exhibit banding resulting from the alternation of layers of slightly different composition. Flint nodules may contain cavities lined with translucent botryoidal chalcedony or small transparent quartz crystals. Some nodules contain well preserved fossils, with echinoids, sponges, bivalves, burrow-structures and occasionally belemnites being encountered. | Extremely fine-grained (cryptocrystalline) and hard form of silica containing microscopic, quartz-crystal aggregates. Typically occurs as irregularly-shaped nodules, usually 10-20 cm across, or as (sub)rounded pebbles and cobbles; occasionally also found as weakly banded tabular sheets or layers up to 20 cm thick. Colour variable; fresh flint nodules have a white outer cortex with darker coloured (black, dark grey) interior. Red coloured flints in old walls may indicate they have been affected by fire at some time (the red colouration being due to the formation of haematite and other iron oxides). | Very hard, resistant, fine-grained siliceous rock. Not prone to weathering. Distinctive, rounded opaque circular shapes 1-2 cm across seen in the flint indicate spiral stress fractures within the rock. | Quarry Flint is widely used in Norfolk, often in association with Quaternary Flint. It was employed in a wide-variety of ways, including as knapped, faced, trimmed or ‘cleaved-faced’ stone, flushwork and sometimes in squared chequerwork. Hart (2000) provided a detailed account on the use of flint in East Anglia - see sources of Information. Particularly fine examples of the use of Quarry Flint in Norfolk can be seen in Magdalene Street, Thetford, King's Lynn Town Hall (chequered flushwork) and Brandon (the home of the post-mediaeval gunflint industry). | Quarry Flint is a commonly and widely used building stone throughout much of Norfolk; in places it is almost ubiquitous but is more dominant in the north and west side of the county, its use falling-away along the slopes overlooking the Fenland and eastern shores of the Wash, and on the eastern parts of the county. Quarry Flint is often employed in association with Quaternary Flint and has been used as a building material in Norfolk since Roman times. | Norfolk
7920 | 7918 | Nodule Flint | Quarry Flint, Fresh Flint | Quarry Flint originates from bands and more isolated nodules of flint that occur within the chalky limestone beds of the White Chalk Subgroup. The extremely hard and resistant nature of these nodules has resulted in them having been recycled by natural processes into younger deposits. These reworked types of Flint, which show specific characteristics, are described above and in the Quaternary section of the Norfolk Atlas produced as part of this study. | Dark grey | Variable | Varies from almost pure white to brownish | Cretaceous | White Chalk Subgroup | Flint | Very fine-grained | Quarry Flint breaks with a characteristic conchoidal fracture, producing razor-sharp, fine edges; the cleaved surfaces may exhibit banding resulting from the alternation of layers of slightly different composition. Flint nodules may contain cavities lined with translucent botryoidal chalcedony or small transparent quartz crystals. Some nodules contain well preserved fossils, with echinoids, sponges, bivalves, burrow-structures and occasionally belemnites being encountered. | Extremely fine-grained (cryptocrystalline) and hard form of silica containing microscopic, quartz-crystal aggregates. Typically occurs as irregularly-shaped nodules, usually 10-20 cm across, or as (sub)rounded pebbles and cobbles; occasionally also found as weakly banded tabular sheets or layers up to 20 cm thick. Colour variable; fresh flint nodules have a white outer cortex with darker coloured (black, dark grey) interior. Red coloured flints in old walls may indicate they have been affected by fire at some time (the red colouration being due to the formation of haematite and other iron oxides). | Very hard, resistant, fine-grained siliceous rock. Not prone to weathering. Distinctive, rounded opaque circular shapes 1-2 cm across seen in the flint indicate spiral stress fractures within the rock. | Quarry Flint is widely used in Norfolk, often in association with Quaternary Flint. It was employed in a wide-variety of ways, including as knapped, faced, trimmed or ‘cleaved-faced’ stone, flushwork and sometimes in squared chequerwork. Hart (2000) provided a detailed account on the use of flint in East Anglia - see sources of Information. Particularly fine examples of the use of Quarry Flint in Norfolk can be seen in Magdalene Street, Thetford, King's Lynn Town Hall (chequered flushwork) and Brandon (the home of the post-mediaeval gunflint industry). | Quarry Flint is a commonly and widely used building stone throughout much of Norfolk; in places it is almost ubiquitous but is more dominant in the north and west side of the county, its use falling-away along the slopes overlooking the Fenland and eastern shores of the Wash, and on the eastern parts of the county. Quarry Flint is often employed in association with Quaternary Flint and has been used as a building material in Norfolk since Roman times. | Norfolk
7921 | 7914 | Totternhoe Stone |  | Totternhoe Stone is a distinctly harder unit within the Grey Chalk Subgroup (the 'Lower Chalk'), and at outcrop sometimes forms a discernible topographic ridge or low shelf. | Pale brown | Uniform | Whitish to pale grey or brown; pale buff if stained | Cretaceous | Totternhoe Stone Member | Chalk | Medium-grained | Apart from occasional fine laminations or concentrations of fossil fragments, Totternhoe Stone is typically massive and structureless. | Totternhoe Stone is a distinctly harder unit within the Grey Chalk Subgroup. It typically comprises creamy to pale brownish-grey, fine-grained calcarenite. It often appears ‘sandy’ due to the presence of coarse fossil fragments. | As water can flow through it, Totternhoe Stone is very vulnerable to weathering and erosion. The freshly quarried stone is grey-green in colour, relatively hard and very wet. Left to stand for a short period it becomes soft and as a freestone (with no bedding planes) is very suitable for dressing and decorative carving. Once worked it is left to dry and harden, as it dries the stone colour lightens until it becomes almost white. | Several of the harder beds in the Lower Chalk, notably the Totternhoe Stone, can be recognised in local buildings in the King's Lynn area, although they are only occasionally encountered. A particularly fine example of the use of Totternhoe Stone is provided by the Norman doorway of the Church of St. Mary in Wimbotsham near Downham Market. | Totternhoe Stone has been employed occasionally as a building stone in Norfolk. | Norfolk
7922 | 7914 | Lower Chalk Hardgrounds | Paradoxica Bed Stone, Inoceramus Bed Stone | See notes under Paradoxica Bed and Inoceramus Bed entries. | Buff | Uniform | Whitish to pale grey or brown; pale buff if stained | Cretaceous | West Melbury Marly Chalk Formation | Chalk | Medium-grained | Highly condensed sequences, commonly exhibiting erosion surfaces (hardgrounds) associated with glauconitised and phosphatised chalk pebbles at some levels. | These beds typically comprise fine- to medium-grained, pale grey to pale buff coloured, bioturbated, shell debris-rich chalks. Fossils are common (and highly distinctive) at some levels. | Variable; the porcellaneous limestones (Paradoxica Bed) are very hard and durable. | Several of the harder beds in the Lower Chalk, notably the Paradoxica Bed and Inoceranus Bed, can be recognised in local buildings in the King's Lynn area, although they are only occasionally encountered and are typically employed as scattered rubblestone blocks in church walls. | Several prominent beds of relatively hard, ‘gritty’, chalky limestone occur in the ‘Lower Chalk’ sequence of north-western Norfolk, especially in the Kings Lynn district. | Norfolk
7923 | 7922 | Inoceramus Bed Stone | Lower Chalk Hardgrounds | The gritty texture of the Inoceramus Bed is due to the abundance of fossil oyster (Inoceramus) shell prisms. | Buff | Uniform | Pale buff to pale yellow, greyish | Cretaceous | West Melbury Marly Chalk Formation | Chalk | Medium-grained | The Inoceramus Bed represents a highly condensed sequence that contains several hardground (erosion) surfaces marked by phosphatised and green-coated, glauconitised chalk pebbles. | A pale yellow, buff to pale grey, gritty, bioturbated, shelly chalk distinctively containing many whole and fragmentary fossil oyster (Inoceramus) shells. Unit is approximately 1.5 m thick at Hunstanton and contains at least two levels of chalk pebbles (often phosphatised and coated with green glauconite) lying above erosion surfaces. Typically contains a rich fossil fauna including terebratulid brachiopods, bivalves and echinoids. | Only moderately hard; relatively susceptible to weathering and erosion. | Lower Chalk hardgrounds are used only very occasionally and locally as building stones – where they do occur, they are usually employed as scattered rubblestone blocks in church walls. The Church of St. James at Runcton Holme contains small, irregular blocks of Inoceramus Bed Stone. | Several prominent beds of relatively hard, ‘gritty’, chalky limestone occur in the ‘Lower Chalk’ sequence of north-western Norfolk, especially in the Kings Lynn district. | Norfolk
7924 | 7922 | Paradoxica Bed Stone | Lower Chalk Hardgrounds | The Paradoxica Bed rests upon the Red Chalk and the junction is marked by a major discontinuity (erosion) surface. The diagnostic crustacean burrows found in this stone were originally though to be the fossil casts of sponges. | Buff | Uniform | Buff to pale brown, pale pink, occasionally brown-orange; becoming pale grey on weathered surfaces. | Cretaceous | West Melbury Marly Chalk Formation | Chalk | Fine-grained | The Paradoxica Bed represents a highly condensed sequence and contains several hardground levels often indicated by glauconitised erosion surfaces. | Pale-coloured, intensely bioturbated, hard, porcellaneous, chalky limestone which (in the lowest part) contains phosphatised Red Chalk and other chalk pebbles. Distinguished by the presence of conspicuous ramifying networks of branching and intertwinning fossil burrows. Unit is 0.2-0.5 m thick, and 43 cm thick at Hunstanton. Typically contains numerous small fossil terebratulid brachiopods and unidentified fossil sponges. | Very hard, durable limestone. The hardness of the stone means that this unit is persistent as field brash throughout the King's Lynn district enabling it to be readily mapped out. | Lower Chalk hardgrounds are used only very occasionally and locally as building stones – where they do occur, they are usually employed as scattered rubblestone blocks in church walls. | Several prominent beds of relatively hard, ‘gritty’, chalky limestone occur in the ‘Lower Chalk’ sequence of northwestern Norfolk, especially in the Kings Lynn district. | Norfolk
7925 | 1 | Red Chalk | Hunstanton Chalk, Red Clunch | Moving southwards between Snettisham and Dersingham, the Red Chalk becomes paler in colour (predominantly pink and cream coloured) and it passes into nodular, calcareous clays. North of Hunstanton, the Red Chalk thickens into The Wash (and Lincolnshire), where it is represented by interbedded limestones and red clays. | Red | Uniform | Various shades of red to red-brown | Cretaceous | Hunstanton Formation | Chalk | Fine-grained | The Red Chalk contains a variety of primary sedimentary structures, including burrows, borings and probably stromatolitic laminations, although many of these may have been consisderably modified by secondary lithification, cementation and mineral migration. | An unmistakable building stone, which, as its name implies, is a uniform, brick red coloured form of chalk, which in places can be nodular and shelly. At Hunstanton, the unit is approximately 1.6 m thick and is sparsely fossiliferous; echinoids, brachiopods, bivalves and ammonites all being recorded along with rare nautiloids and gastropods. | Not particularly durable and weathers easily | The Red Chalk has not been quarried and the larger blocks of this stone seen in buildings were likely collected from masses fallen from the cliffs at Hunstanton; only some of the smaller material employed was derived from quarries or collected as fieldstone. Coming from such a small outcrop area, and not weathering well, Red Chalk is almost never used on its own but generally appears with other materials in structural work, frequently in decorative fashion on account of its striking colour. It is best seen as a building stone in Old Hunstanton (Church Lane, Sea Lane) and neighbouring villages such as Holme-next-the-Sea (Kirkgate) where cottage walls often comprise dressed Red Chalk rubblestone with either White Chalk or Carrstone. Red Chalk galleting is occasionally encountered in cottages in Heacham and Ringstead and is seen in a handful of late mediaeval churches including St. Margaret's in Clenchwater and St. Andrew's in Little Massingham. | Red Chalk is a very distinctive geological unit that extends for a distance of approximately 15 km from Hunstanton cliffs south to near West Newton and the River Babingley in western Norfolk. Other than in these cliffs, the rock is usually only encountered in Carrstone workings (e.g. Snettisham) or as field debris. | Norfolk
7926 | 7925 | Hunstanton Chalk | Red Chalk, Red Clunch | Moving southwards between Snettisham and Dersingham, the Red Chalk becomes paler in colour (predominantly pink and cream coloured) and it passes into nodular, calcareous clays. North of Hunstanton, the Red Chalk thickens into The Wash (and Lincolnshire), where it is represented by interbedded limestones and red clays. | Red | Uniform | Various shades of red to red-brown | Cretaceous | Hunstanton Formation | Chalk | Fine-grained | The Red Chalk contains a variety of primary sedimentary structures, including burrows, borings and probably stromatolitic laminations, although many of these may have been consisderably modified by secondary lithification, cementation and mineral migration. | An unmistakable building stone, which, as its name implies, is a uniform, brick red coloured form of chalk, which in places can be nodular and shelly. At Hunstanton, the unit is approximately 1.6 m thick and is sparsely fossiliferous; echinoids, brachiopods, bivalves and ammonites all being recorded along with rare nautiloids and gastropods. | Not particularly durable and weathers easily | The Red Chalk has not been quarried and the larger blocks of this stone seen in buildings were likely collected from masses fallen from the cliffs at Hunstanton; only some of the smaller material employed was derived from quarries or collected as fieldstone. Coming from such a small outcrop area, and not weathering well, Red Chalk is almost never used on its own but generally appears with other materials in structural work, frequently in decorative fashion on account of its striking colour. It is best seen as a building stone in Old Hunstanton (Church Lane, Sea Lane) and neighbouring villages such as Holme-next-the-Sea (Kirkgate) where cottage walls often comprise dressed Red Chalk rubblestone with either White Chalk or Carrstone. Red Chalk galleting is occasionally encountered in cottages in Heacham and Ringstead and is seen in a handful of late mediaeval churches including St. Margaret's in Clenchwater and St. Andrew's in Little Massingham. | Red Chalk is a very distinctive geological unit that extends for a distance of approximately 15 km from Hunstanton cliffs south to near West Newton and the River Babingley in western Norfolk. Other than in these cliffs, the rock is usually only encountered in Carrstone workings (e.g. Snettisham) or as field debris. | Norfolk
7927 | 7925 | Red Clunch | Red Chalk, Hunstanton Chalk | Moving southwards between Snettisham and Dersingham, the Red Chalk becomes paler in colour (predominantly pink and cream coloured) and it passes into nodular, calcareous clays. North of Hunstanton, the Red Chalk thickens into The Wash (and Lincolnshire), where it is represented by interbedded limestones and red clays. | Red | Uniform | Various shades of red to red-brown | Cretaceous | Hunstanton Formation | Chalk | Fine-grained | The Red Chalk contains a variety of primary sedimentary structures, including burrows, borings and probably stromatolitic laminations, although many of these may have been consisderably modified by secondary lithification, cementation and mineral migration. | An unmistakable building stone, which, as its name implies, is a uniform, brick red coloured form of chalk, which in places can be nodular and shelly. At Hunstanton, the unit is approximately 1.6 m thick and is sparsely fossiliferous; echinoids, brachiopods, bivalves and ammonites all being recorded along with rare nautiloids and gastropods. | Not particularly durable and weathers easily | The Red Chalk has not been quarried and the larger blocks of this stone seen in buildings were likely collected from masses fallen from the cliffs at Hunstanton; only some of the smaller material employed was derived from quarries or collected as fieldstone. Coming from such a small outcrop area, and not weathering well, Red Chalk is almost never used on its own but generally appears with other materials in structural work, frequently in decorative fashion on account of its striking colour. It is best seen as a building stone in Old Hunstanton (Church Lane, Sea Lane) and neighbouring villages such as Holme-next-the-Sea (Kirkgate) where cottage walls often comprise dressed Red Chalk rubblestone with either White Chalk or Carrstone. Red Chalk galleting is occasionally encountered in cottages in Heacham and Ringstead and is seen in a handful of late mediaeval churches including St. Margaret's in Clenchwater and St. Andrew's in Little Massingham. | Red Chalk is a very distinctive geological unit that extends for a distance of approximately 15 km from Hunstanton cliffs south to near West Newton and the River Babingley in western Norfolk. Other than in these cliffs, the rock is usually only encountered in Carrstone workings (e.g. Snettisham) or as field debris. | Norfolk
7928 | 1 | Big Carr | Carrstone, Snettisham Carr, Gingerbread Stone, Puddingstone | Big Carr is employed in a number of ways in buildings including randomised, roughly dressed and coursed, neatly dressed and coursed, varied or graded coursed or diagonal; it is also encountered being used in a snecked fashion or as galleting. | Dark buff | Uniform | Dark buff or yellowish-brown, becoming purplish-black on some (weathered) surfaces. | Cretaceous | Carstone Formation | Sandstone, Ferruginous | Medium-grained | Relatively uniform and structureless overall, although some blocks display coarser-grained 'gritty' bands and a discernible lamination. | Big Carr is a rich orange-brown or dull orange to yellowish-brown ferruginous sandstone which is typically used in larger blocks than Small Carr. Irregular veins and joint coatings of brownish-black ‘ironstone’ are also commonly present in Big Carr. The grain size varies from medium to coarse. | Generally, Big Carr is relatively resistant and durable, but overall it weathers more readily than Small Carr. The coarsest, dull-coloured variety of Big Carr, called Puddingstone, contains well-rounded small pebbles of vein quartz and has relatively poor weathering properties. | Big Carr has been much used in a wide variety of forms in Norfolk. The actual form of use shows a geographical distribution. Coursed Big Carr is much employed in north-west Norfolk. Big Carr dressings are seen north of Kings Lynn towards Old Hunstanton and Holme, and further east towards Anmer. Snecked Big Carr has a more restricted occurrence than this, and is largely confined to villages and towns north and north-east of Dersingham, such as Brancaster, Snettisham, Heacham and Hunstanton. Randomized Big Carr was used in two different sizes – ‘giant’ (such as in C19th cottages in Dersingham) or ‘normal’ (such as in the Post Office at Wells-next-theSea). The ‘normal’ size occurs quite widely across the more general area of use, but the ‘giant’ variant is mostly restricted to larger settlements such as Hunstanton, Heacham and Snettisham. Chronologically, use of Randomized Big Carr began after the Snecked form and it became increasingly popular in the late C19th and Edwardian period, particularly for housing. The use of Big Carr declined in the early C20th; however, from the late C20th, it has frequently been used in new housing developments, notably between Downham Market and Holme-next-the-Sea. A comprehensive description of Big Carr and its use is provided by Allen (2004) - see Sources of Information. | Used primarily in western Norfolk, especially within an area extending south of Downham Market and encompassing King's Lynn, Snettisham, Hunstanton, Wells-next-the-Sea and Swaffham. Further east in the county, it is also encountered at Holt, Great Yarmouth and Sparham. | Norfolk
7929 | 7928 | Carstone Formation Carrstone | Carr Stone, Carstone | Big Carr is employed in a number of ways in buildings including randomised, roughly dressed and coursed, neatly dressed and coursed, varied or graded coursed or diagonal; it is also encountered being used in a snecked fashion or as galleting. | Dark buff | Uniform | Dark buff or yellowish-brown, becoming purplish-black on some (weathered) surfaces. | Cretaceous | Carstone Formation | Sandstone, Ferruginous | Medium-grained | Relatively uniform and structureless overall, although some blocks display coarser-grained 'gritty' bands and a discernible lamination. | Big Carr is a rich orange-brown or dull orange to yellowish-brown ferruginous sandstone which is typically used in larger blocks than Small Carr. Irregular veins and joint coatings of brownish-black ‘ironstone’ are also commonly present in Big Carr. The grain size varies from medium to coarse. | Generally, Big Carr is relatively resistant and durable, but overall it weathers more readily than Small Carr. The coarsest, dull-coloured variety of Big Carr, called Puddingstone, contains well-rounded small pebbles of vein quartz and has relatively poor weathering properties. | Big Carr has been much used in a wide variety of forms in Norfolk. The actual form of use shows a geographical distribution. Coursed Big Carr is much employed in north-west Norfolk. Big Carr dressings are seen north of Kings Lynn towards Old Hunstanton and Holme, and further east towards Anmer. Snecked Big Carr has a more restricted occurrence than this, and is largely confined to villages and towns north and north-east of Dersingham, such as Brancaster, Snettisham, Heacham and Hunstanton. Randomized Big Carr was used in two different sizes – ‘giant’ (such as in C19th cottages in Dersingham) or ‘normal’ (such as in the Post Office at Wells-next-theSea). The ‘normal’ size occurs quite widely across the more general area of use, but the ‘giant’ variant is mostly restricted to larger settlements such as Hunstanton, Heacham and Snettisham. Chronologically, use of Randomized Big Carr began after the Snecked form and it became increasingly popular in the late C19th and Edwardian period, particularly for housing. The use of Big Carr declined in the early C20th; however, from the late C20th, it has frequently been used in new housing developments, notably between Downham Market and Holme-next-the-Sea. A comprehensive description of Big Carr and its use is provided by Allen (2004) - see Sources of Information. | Used primarily in western Norfolk, especially within an area extending south of Downham Market and encompassing King's Lynn, Snettisham, Hunstanton, Wells-next-the-Sea and Swaffham. Further east in the county, it is also encountered at Holt, Great Yarmouth and Sparham. | Norfolk
7930 | 7928 | Snettisham Carr | Big Carr | Big Carr is employed in a number of ways in buildings including randomised, roughly dressed and coursed, neatly dressed and coursed, varied or graded coursed or diagonal; it is also encountered being used in a snecked fashion or as galleting. | Dark buff | Uniform | Dark buff or yellowish-brown, becoming purplish-black on some (weathered) surfaces. | Cretaceous | Carstone Formation | Sandstone, Ferruginous | Medium-grained | Relatively uniform and structureless overall, although some blocks display coarser-grained 'gritty' bands and a discernible lamination. | Big Carr is a rich orange-brown or dull orange to yellowish-brown ferruginous sandstone which is typically used in larger blocks than Small Carr. Irregular veins and joint coatings of brownish-black ‘ironstone’ are also commonly present in Big Carr. The grain size varies from medium to coarse. | Generally, Big Carr is relatively resistant and durable, but overall it weathers more readily than Small Carr. The coarsest, dull-coloured variety of Big Carr, called Puddingstone, contains well-rounded small pebbles of vein quartz and has relatively poor weathering properties. | Big Carr has been much used in a wide variety of forms in Norfolk. The actual form of use shows a geographical distribution. Coursed Big Carr is much employed in north-west Norfolk. Big Carr dressings are seen north of Kings Lynn towards Old Hunstanton and Holme, and further east towards Anmer. Snecked Big Carr has a more restricted occurrence than this, and is largely confined to villages and towns north and north-east of Dersingham, such as Brancaster, Snettisham, Heacham and Hunstanton. Randomized Big Carr was used in two different sizes – ‘giant’ (such as in C19th cottages in Dersingham) or ‘normal’ (such as in the Post Office at Wells-next-theSea). The ‘normal’ size occurs quite widely across the more general area of use, but the ‘giant’ variant is mostly restricted to larger settlements such as Hunstanton, Heacham and Snettisham. Chronologically, use of Randomized Big Carr began after the Snecked form and it became increasingly popular in the late C19th and Edwardian period, particularly for housing. The use of Big Carr declined in the early C20th; however, from the late C20th, it has frequently been used in new housing developments, notably between Downham Market and Holme-next-the-Sea. A comprehensive description of Big Carr and its use is provided by Allen (2004) - see Sources of Information. | Used primarily in western Norfolk, especially within an area extending south of Downham Market and encompassing King's Lynn, Snettisham, Hunstanton, Wells-next-the-Sea and Swaffham. Further east in the county, it is also encountered at Holt, Great Yarmouth and Sparham. | Norfolk
7931 | 7928 | Gingerbread Stone | Big Carr | Big Carr is employed in a number of ways in buildings including randomised, roughly dressed and coursed, neatly dressed and coursed, varied or graded coursed or diagonal; it is also encountered being used in a snecked fashion or as galleting. | Dark buff | Uniform | Dark buff or yellowish-brown, becoming purplish-black on some (weathered) surfaces. | Cretaceous | Carstone Formation | Sandstone, Ferruginous | Medium-grained | Relatively uniform and structureless overall, although some blocks display coarser-grained 'gritty' bands and a discernible lamination. | Big Carr is a rich orange-brown or dull orange to yellowish-brown ferruginous sandstone which is typically used in larger blocks than Small Carr. Irregular veins and joint coatings of brownish-black ‘ironstone’ are also commonly present in Big Carr. The grain size varies from medium to coarse. | Generally, Big Carr is relatively resistant and durable, but overall it weathers more readily than Small Carr. The coarsest, dull-coloured variety of Big Carr, called Puddingstone, contains well-rounded small pebbles of vein quartz and has relatively poor weathering properties. | Big Carr has been much used in a wide variety of forms in Norfolk. The actual form of use shows a geographical distribution. Coursed Big Carr is much employed in north-west Norfolk. Big Carr dressings are seen north of Kings Lynn towards Old Hunstanton and Holme, and further east towards Anmer. Snecked Big Carr has a more restricted occurrence than this, and is largely confined to villages and towns north and north-east of Dersingham, such as Brancaster, Snettisham, Heacham and Hunstanton. Randomized Big Carr was used in two different sizes – ‘giant’ (such as in C19th cottages in Dersingham) or ‘normal’ (such as in the Post Office at Wells-next-theSea). The ‘normal’ size occurs quite widely across the more general area of use, but the ‘giant’ variant is mostly restricted to larger settlements such as Hunstanton, Heacham and Snettisham. Chronologically, use of Randomized Big Carr began after the Snecked form and it became increasingly popular in the late C19th and Edwardian period, particularly for housing. The use of Big Carr declined in the early C20th; however, from the late C20th, it has frequently been used in new housing developments, notably between Downham Market and Holme-next-the-Sea. A comprehensive description of Big Carr and its use is provided by Allen (2004) - see Sources of Information. | Used primarily in western Norfolk, especially within an area extending south of Downham Market and encompassing King's Lynn, Snettisham, Hunstanton, Wells-next-the-Sea and Swaffham. Further east in the county, it is also encountered at Holt, Great Yarmouth and Sparham. | Norfolk
7932 | 7928 | Puddingstone | Big Carr | Big Carr is employed in a number of ways in buildings including randomised, roughly dressed and coursed, neatly dressed and coursed, varied or graded coursed or diagonal; it is also encountered being used in a snecked fashion or as galleting. | Dark buff | Uniform | Dark buff or yellowish-brown, becoming purplish-black on some (weathered) surfaces. | Cretaceous | Carstone Formation | Sandstone, Ferruginous | Medium-grained | Relatively uniform and structureless overall, although some blocks display coarser-grained 'gritty' bands and a discernible lamination. | Big Carr is a rich orange-brown or dull orange to yellowish-brown ferruginous sandstone which is typically used in larger blocks than Small Carr. Irregular veins and joint coatings of brownish-black ‘ironstone’ are also commonly present in Big Carr. The grain size varies from medium to coarse. | Generally, Big Carr is relatively resistant and durable, but overall it weathers more readily than Small Carr. The coarsest, dull-coloured variety of Big Carr, called Puddingstone, contains well-rounded small pebbles of vein quartz and has relatively poor weathering properties. | Big Carr has been much used in a wide variety of forms in Norfolk. The actual form of use shows a geographical distribution. Coursed Big Carr is much employed in north-west Norfolk. Big Carr dressings are seen north of Kings Lynn towards Old Hunstanton and Holme, and further east towards Anmer. Snecked Big Carr has a more restricted occurrence than this, and is largely confined to villages and towns north and north-east of Dersingham, such as Brancaster, Snettisham, Heacham and Hunstanton. Randomized Big Carr was used in two different sizes – ‘giant’ (such as in C19th cottages in Dersingham) or ‘normal’ (such as in the Post Office at Wells-next-theSea). The ‘normal’ size occurs quite widely across the more general area of use, but the ‘giant’ variant is mostly restricted to larger settlements such as Hunstanton, Heacham and Snettisham. Chronologically, use of Randomized Big Carr began after the Snecked form and it became increasingly popular in the late C19th and Edwardian period, particularly for housing. The use of Big Carr declined in the early C20th; however, from the late C20th, it has frequently been used in new housing developments, notably between Downham Market and Holme-next-the-Sea. A comprehensive description of Big Carr and its use is provided by Allen (2004) - see Sources of Information. | Used primarily in western Norfolk, especially within an area extending south of Downham Market and encompassing King's Lynn, Snettisham, Hunstanton, Wells-next-the-Sea and Swaffham. Further east in the county, it is also encountered at Holt, Great Yarmouth and Sparham. | Norfolk
7933 | 1 | Small Carr | Carrstone, Shell Carr, Block Carr, Carstone Slips | Small Carr blocks are traditionally laid in a coursed manner that resembles dry-stone walling; each overlapping ‘plate’ (or ‘slip’) of Small Carr is pitched slightly downward and outward to minimise rain water penetration. | Purple | Variable | Varies; many varieties are dark purple to purple-black overall, but due to the presence of weathered iron the stone can occur in various shades of ochreous yellow, reddish-brown and deep purple-brown. | Cretaceous | Dersingham Formation | Sandstone, Ferruginous | Medium-grained | Relatively structureless apart from some laminations, occasional iron oxide banding (especially on the edges of individual blocks) and a sugary-texture on some surfaces (indicating differences in grain size; fine- to medium-grained within the same block). | Small Carr is a hard, fine- to coarse-grained, ferruginous sandstone which varies in colour from very dark purplish-brown to yellowish-brown; this colour variation appears to be continuous and may be exhibited in a single wall or building. | Small Carr is durable and weathers well, in many instances better than Big Carr. | Small Carr is used quite extensively in buildings between Dersingham and Downham Market in north-western Norfolk, but can occasionally be encountered as far east as Sherringham and East Dereham (in Norfolk) and as far west as March (in Cambridgeshire). In Norfolk, particularly fine examples of its use can be seen in the Sandringham area and in the town of Downham Market. A comprehensive description of Small Carr and its use is provided by Allen (2004) - see Sources of Information. | Used primarily in western Norfolk, especially within an area delineated by Downham Market-King's Lynn-Dersingham-Swaffham, but also encountered further east in the county including at Sherringham and East Dereham. | Norfolk
7934 | 7933 | Dersingham Formation Carrstone | Carstone, Carr Stone | Small Carr blocks are traditionally laid in a coursed manner that resembles dry-stone walling; each overlapping ‘plate’ (or ‘slip’) of Small Carr is pitched slightly downward and outward to minimise rain water penetration. | Purple | Variable | Varies; many varieties are dark purple to purple-black overall, but due to the presence of weathered iron the stone can occur in various shades of ochreous yellow, reddish-brown and deep purple-brown. | Cretaceous | Dersingham Formation | Sandstone, Ferruginous | Medium-grained | Relatively structureless apart from some laminations, occasional iron oxide banding (especially on the edges of individual blocks) and a sugary-texture on some surfaces (indicating differences in grain size; fine- to medium-grained within the same block). | Small Carr is a hard, fine- to coarse-grained, ferruginous sandstone which varies in colour from very dark purplish-brown to yellowish-brown; this colour variation appears to be continuous and may be exhibited in a single wall or building. | Small Carr is durable and weathers well, in many instances better than Big Carr. | Small Carr is used quite extensively in buildings between Dersingham and Downham Market in north-western Norfolk, but can occasionally be encountered as far east as Sherringham and East Dereham (in Norfolk) and as far west as March (in Cambridgeshire). In Norfolk, particularly fine examples of its use can be seen in the Sandringham area and in the town of Downham Market. A comprehensive description of Small Carr and its use is provided by Allen (2004) - see Sources of Information. | Used primarily in western Norfolk, especially within an area delineated by Downham Market-King's Lynn-Dersingham-Swaffham, but also encountered further east in the county including at Sherringham and East Dereham. | Norfolk
7935 | 7933 | Shell Carr | Small Carr | Small Carr blocks are traditionally laid in a coursed manner that resembles dry-stone walling; each overlapping ‘plate’ (or ‘slip’) of Small Carr is pitched slightly downward and outward to minimise rain water penetration. | Purple | Variable | Varies; many varieties are dark purple to purple-black overall, but due to the presence of weathered iron the stone can occur in various shades of ochreous yellow, reddish-brown and deep purple-brown. | Cretaceous | Dersingham Formation | Sandstone, Ferruginous | Medium-grained | Relatively structureless apart from some laminations, occasional iron oxide banding (especially on the edges of individual blocks) and a sugary-texture on some surfaces (indicating differences in grain size; fine- to medium-grained within the same block). | Small Carr is a hard, fine- to coarse-grained, ferruginous sandstone which varies in colour from very dark purplish-brown to yellowish-brown; this colour variation appears to be continuous and may be exhibited in a single wall or building. | Small Carr is durable and weathers well, in many instances better than Big Carr. | Small Carr is used quite extensively in buildings between Dersingham and Downham Market in north-western Norfolk, but can occasionally be encountered as far east as Sherringham and East Dereham (in Norfolk) and as far west as March (in Cambridgeshire). In Norfolk, particularly fine examples of its use can be seen in the Sandringham area and in the town of Downham Market. A comprehensive description of Small Carr and its use is provided by Allen (2004) - see Sources of Information. | Used primarily in western Norfolk, especially within an area delineated by Downham Market-King's Lynn-Dersingham-Swaffham, but also encountered further east in the county including at Sherringham and East Dereham. | Norfolk
7936 | 7933 | Block Carr | Small Carr | Small Carr blocks are traditionally laid in a coursed manner that resembles dry-stone walling; each overlapping ‘plate’ (or ‘slip’) of Small Carr is pitched slightly downward and outward to minimise rain water penetration. | Purple | Variable | Varies; many varieties are dark purple to purple-black overall, but due to the presence of weathered iron the stone can occur in various shades of ochreous yellow, reddish-brown and deep purple-brown. | Cretaceous | Dersingham Formation | Sandstone, Ferruginous | Medium-grained | Relatively structureless apart from some laminations, occasional iron oxide banding (especially on the edges of individual blocks) and a sugary-texture on some surfaces (indicating differences in grain size; fine- to medium-grained within the same block). | Small Carr is a hard, fine- to coarse-grained, ferruginous sandstone which varies in colour from very dark purplish-brown to yellowish-brown; this colour variation appears to be continuous and may be exhibited in a single wall or building. | Small Carr is durable and weathers well, in many instances better than Big Carr. | Small Carr is used quite extensively in buildings between Dersingham and Downham Market in north-western Norfolk, but can occasionally be encountered as far east as Sherringham and East Dereham (in Norfolk) and as far west as March (in Cambridgeshire). In Norfolk, particularly fine examples of its use can be seen in the Sandringham area and in the town of Downham Market. A comprehensive description of Small Carr and its use is provided by Allen (2004) - see Sources of Information. | Used primarily in western Norfolk, especially within an area delineated by Downham Market-King's Lynn-Dersingham-Swaffham, but also encountered further east in the county including at Sherringham and East Dereham. | Norfolk
7937 | 7933 | Carstone slips | Small Carr | Small Carr blocks are traditionally laid in a coursed manner that resembles dry-stone walling; each overlapping ‘plate’ (or ‘slip’) of Small Carr is pitched slightly downward and outward to minimise rain water penetration. | Purple | Variable | Varies; many varieties are dark purple to purple-black overall, but due to the presence of weathered iron the stone can occur in various shades of ochreous yellow, reddish-brown and deep purple-brown. | Cretaceous | Dersingham Formation | Sandstone, Ferruginous | Medium-grained | Relatively structureless apart from some laminations, occasional iron oxide banding (especially on the edges of individual blocks) and a sugary-texture on some surfaces (indicating differences in grain size; fine- to medium-grained within the same block). | Small Carr is a hard, fine- to coarse-grained, ferruginous sandstone which varies in colour from very dark purplish-brown to yellowish-brown; this colour variation appears to be continuous and may be exhibited in a single wall or building. | Small Carr is durable and weathers well, in many instances better than Big Carr. | Small Carr is used quite extensively in buildings between Dersingham and Downham Market in north-western Norfolk, but can occasionally be encountered as far east as Sherringham and East Dereham (in Norfolk) and as far west as March (in Cambridgeshire). In Norfolk, particularly fine examples of its use can be seen in the Sandringham area and in the town of Downham Market. A comprehensive description of Small Carr and its use is provided by Allen (2004) - see Sources of Information. | Used primarily in western Norfolk, especially within an area delineated by Downham Market-King's Lynn-Dersingham-Swaffham, but also encountered further east in the county including at Sherringham and East Dereham. | Norfolk
7938 | 1 | Leziate Quartzite | Silver Carr, Sandringham Carstone, Blue Sandringham Carstone, Sandringham Sandstone, Sugarstone | Further information is provided in Allen (2004) and the 'Use of Stone' section of the Atlas produced as part of this study. | Pale grey | Uniform | Distinctive iron-grey colour, sometimes with marginal bands of yellow or red-brown due to iron content. | Cretaceous | Leziate Member | Quartzose Sandstones | Medium-grained | Relatively structureless apart from some laminations, occasional ferruginous bands (especially along the edges of individual blocks) and a sugary texture on some surfaces. | Leziate Quartzite, often referred to as (Blue) Sandringham Carstone, Silver Carr or Sugarstone, is an off-white to pale grey coloured, fine- to medium-grained quartzitic sandstone that is weakly cemented with secondary quartz. The alternative name Sugar Stone is very apt as the individual block faces appear granular and tend to sparkle, particularly in direct sunlight. | Reasonably durable, but weathered surfaces have a tendency to split and spall along lamination surfaces. | Leziate Quartzite was employed mainly in ecclesiastical, farm and domestic buildings at various locations, usually close to its source. The stone was mainly extracted from around Castle Rising, north-east of Kings Lynn, and was transported by boat along the North Norfolk Coast. It was mainly used in buildings in two distinct clusters of settlements close to the source, namely, between Ringstead and Wormegay and occasionally between Warnham and Holme-next-the-Sea. It is also rarely encountered west of Great Yarmouth, north of the River Yare in settlements around Reedham. Good examples of its use are seen in Brancaster. The earliest known use is in the Roman Branodunum at Brancaster and for a fort at Reedham in the Broads. It was used as high-quality dressed facings to walls built mainly of flint. The Keep at Castle Rising (1138) is faced in roughly square and coursed Leziate Quartize blocks between pilasters and quoins of Lincolnshire Limestone. Leziate Quartzite was also used in several Norman churches as random blocks, and as rubble or coursed in numerous post Norman churches, such as the C12th Church of St. Lawrence at Castle Rising. At Brancaster, Leziate Quartzite was re-used from the nearby Roman fort in six churches of the area. The stone was used in several C19th churches such as All Saints, Roydon. Here, the dressings are of imported Mansfield Red Stone. Leziate Quartzite was also sometimes employed in the post-Medieval period in farm and domestic buildings, outbuildings and boundary walls in several villages on the Fen edge north of Kings Lynn, in the area east of Kings Lynn and that north of Dersingham. | The Leziate Member – the source of Leziate Quartzite – occurs only in western Norfolk, with an outcrop extending from near Heacham southwards to Downham Market. Leziate Quartzite has correspondingly seen only localised and minor use, especially in comparison with the types of Carrstone described above. | Norfolk
7939 | 7938 | Silver Carr | Leziate Quartzite | Further information is provided in Allen (2004) and the 'Use of Stone' section of the Atlas produced as part of this study. | Pale grey | Uniform | Distinctive iron-grey colour, sometimes with marginal bands of yellow or red-brown due to iron content. | Cretaceous | Leziate Member | Quartzose Sandstones | Medium-grained | Relatively structureless apart from some laminations, occasional ferruginous bands (especially along the edges of individual blocks) and a sugary texture on some surfaces. | Leziate Quartzite, often referred to as (Blue) Sandringham Carstone, Silver Carr or Sugarstone, is an off-white to pale grey coloured, fine- to medium-grained quartzitic sandstone that is weakly cemented with secondary quartz. The alternative name Sugar Stone is very apt as the individual block faces appear granular and tend to sparkle, particularly in direct sunlight. | Reasonably durable, but weathered surfaces have a tendency to split and spall along lamination surfaces. | Leziate Quartzite was employed mainly in ecclesiastical, farm and domestic buildings at various locations, usually close to its source. The stone was mainly extracted from around Castle Rising, north-east of Kings Lynn, and was transported by boat along the North Norfolk Coast. It was mainly used in buildings in two distinct clusters of settlements close to the source, namely, between Ringstead and Wormegay and occasionally between Warnham and Holme-next-the-Sea. It is also rarely encountered west of Great Yarmouth, north of the River Yare in settlements around Reedham. Good examples of its use are seen in Brancaster. The earliest known use is in the Roman Branodunum at Brancaster and for a fort at Reedham in the Broads. It was used as high-quality dressed facings to walls built mainly of flint. The Keep at Castle Rising (1138) is faced in roughly square and coursed Leziate Quartize blocks between pilasters and quoins of Lincolnshire Limestone. Leziate Quartzite was also used in several Norman churches as random blocks, and as rubble or coursed in numerous post Norman churches, such as the C12th Church of St. Lawrence at Castle Rising. At Brancaster, Leziate Quartzite was re-used from the nearby Roman fort in six churches of the area. The stone was used in several C19th churches such as All Saints, Roydon. Here, the dressings are of imported Mansfield Red Stone. Leziate Quartzite was also sometimes employed in the post-Medieval period in farm and domestic buildings, outbuildings and boundary walls in several villages on the Fen edge north of Kings Lynn, in the area east of Kings Lynn and that north of Dersingham. | The Leziate Member – the source of Leziate Quartzite – occurs only in western Norfolk, with an outcrop extending from near Heacham southwards to Downham Market. Leziate Quartzite has correspondingly seen only localised and minor use, especially in comparison with the types of Carrstone described above. | Norfolk
7940 | 7938 | Sandringham Carstone | Leziate Quartzite | Further information is provided in Allen (2004) and the 'Use of Stone' section of the Atlas produced as part of this study. | Pale grey | Uniform | Distinctive iron-grey colour, sometimes with marginal bands of yellow or red-brown due to iron content. | Cretaceous | Leziate Member | Quartzose Sandstones | Medium-grained | Relatively structureless apart from some laminations, occasional ferruginous bands (especially along the edges of individual blocks) and a sugary texture on some surfaces. | Leziate Quartzite, often referred to as (Blue) Sandringham Carstone, Silver Carr or Sugarstone, is an off-white to pale grey coloured, fine- to medium-grained quartzitic sandstone that is weakly cemented with secondary quartz. The alternative name Sugar Stone is very apt as the individual block faces appear granular and tend to sparkle, particularly in direct sunlight. | Reasonably durable, but weathered surfaces have a tendency to split and spall along lamination surfaces. | Leziate Quartzite was employed mainly in ecclesiastical, farm and domestic buildings at various locations, usually close to its source. The stone was mainly extracted from around Castle Rising, north-east of Kings Lynn, and was transported by boat along the North Norfolk Coast. It was mainly used in buildings in two distinct clusters of settlements close to the source, namely, between Ringstead and Wormegay and occasionally between Warnham and Holme-next-the-Sea. It is also rarely encountered west of Great Yarmouth, north of the River Yare in settlements around Reedham. Good examples of its use are seen in Brancaster. The earliest known use is in the Roman Branodunum at Brancaster and for a fort at Reedham in the Broads. It was used as high-quality dressed facings to walls built mainly of flint. The Keep at Castle Rising (1138) is faced in roughly square and coursed Leziate Quartize blocks between pilasters and quoins of Lincolnshire Limestone. Leziate Quartzite was also used in several Norman churches as random blocks, and as rubble or coursed in numerous post Norman churches, such as the C12th Church of St. Lawrence at Castle Rising. At Brancaster, Leziate Quartzite was re-used from the nearby Roman fort in six churches of the area. The stone was used in several C19th churches such as All Saints, Roydon. Here, the dressings are of imported Mansfield Red Stone. Leziate Quartzite was also sometimes employed in the post-Medieval period in farm and domestic buildings, outbuildings and boundary walls in several villages on the Fen edge north of Kings Lynn, in the area east of Kings Lynn and that north of Dersingham. | The Leziate Member – the source of Leziate Quartzite – occurs only in western Norfolk, with an outcrop extending from near Heacham southwards to Downham Market. Leziate Quartzite has correspondingly seen only localised and minor use, especially in comparison with the types of Carrstone described above. | Norfolk
7941 | 7938 | Blue Sandringham Carstone | Leziate Quartzite | Further information is provided in Allen (2004) and the 'Use of Stone' section of the Atlas produced as part of this study. | Pale grey | Uniform | Distinctive iron-grey colour, sometimes with marginal bands of yellow or red-brown due to iron content. | Cretaceous | Leziate Member | Quartzose Sandstones | Medium-grained | Relatively structureless apart from some laminations, occasional ferruginous bands (especially along the edges of individual blocks) and a sugary texture on some surfaces. | Leziate Quartzite, often referred to as (Blue) Sandringham Carstone, Silver Carr or Sugarstone, is an off-white to pale grey coloured, fine- to medium-grained quartzitic sandstone that is weakly cemented with secondary quartz. The alternative name Sugar Stone is very apt as the individual block faces appear granular and tend to sparkle, particularly in direct sunlight. | Reasonably durable, but weathered surfaces have a tendency to split and spall along lamination surfaces. | Leziate Quartzite was employed mainly in ecclesiastical, farm and domestic buildings at various locations, usually close to its source. The stone was mainly extracted from around Castle Rising, north-east of Kings Lynn, and was transported by boat along the North Norfolk Coast. It was mainly used in buildings in two distinct clusters of settlements close to the source, namely, between Ringstead and Wormegay and occasionally between Warnham and Holme-next-the-Sea. It is also rarely encountered west of Great Yarmouth, north of the River Yare in settlements around Reedham. Good examples of its use are seen in Brancaster. The earliest known use is in the Roman Branodunum at Brancaster and for a fort at Reedham in the Broads. It was used as high-quality dressed facings to walls built mainly of flint. The Keep at Castle Rising (1138) is faced in roughly square and coursed Leziate Quartize blocks between pilasters and quoins of Lincolnshire Limestone. Leziate Quartzite was also used in several Norman churches as random blocks, and as rubble or coursed in numerous post Norman churches, such as the C12th Church of St. Lawrence at Castle Rising. At Brancaster, Leziate Quartzite was re-used from the nearby Roman fort in six churches of the area. The stone was used in several C19th churches such as All Saints, Roydon. Here, the dressings are of imported Mansfield Red Stone. Leziate Quartzite was also sometimes employed in the post-Medieval period in farm and domestic buildings, outbuildings and boundary walls in several villages on the Fen edge north of Kings Lynn, in the area east of Kings Lynn and that north of Dersingham. | The Leziate Member – the source of Leziate Quartzite – occurs only in western Norfolk, with an outcrop extending from near Heacham southwards to Downham Market. Leziate Quartzite has correspondingly seen only localised and minor use, especially in comparison with the types of Carrstone described above. | Norfolk
7942 | 7938 | Sandringham Sandstone | Leziate Quartzite | Further information is provided in Allen (2004) and the 'Use of Stone' section of the Atlas produced as part of this study. | Pale grey | Uniform | Distinctive iron-grey colour, sometimes with marginal bands of yellow or red-brown due to iron content. | Cretaceous | Leziate Member | Quartzose Sandstones | Medium-grained | Relatively structureless apart from some laminations, occasional ferruginous bands (especially along the edges of individual blocks) and a sugary texture on some surfaces. | Leziate Quartzite, often referred to as (Blue) Sandringham Carstone, Silver Carr or Sugarstone, is an off-white to pale grey coloured, fine- to medium-grained quartzitic sandstone that is weakly cemented with secondary quartz. The alternative name Sugar Stone is very apt as the individual block faces appear granular and tend to sparkle, particularly in direct sunlight. | Reasonably durable, but weathered surfaces have a tendency to split and spall along lamination surfaces. | Leziate Quartzite was employed mainly in ecclesiastical, farm and domestic buildings at various locations, usually close to its source. The stone was mainly extracted from around Castle Rising, north-east of Kings Lynn, and was transported by boat along the North Norfolk Coast. It was mainly used in buildings in two distinct clusters of settlements close to the source, namely, between Ringstead and Wormegay and occasionally between Warnham and Holme-next-the-Sea. It is also rarely encountered west of Great Yarmouth, north of the River Yare in settlements around Reedham. Good examples of its use are seen in Brancaster. The earliest known use is in the Roman Branodunum at Brancaster and for a fort at Reedham in the Broads. It was used as high-quality dressed facings to walls built mainly of flint. The Keep at Castle Rising (1138) is faced in roughly square and coursed Leziate Quartize blocks between pilasters and quoins of Lincolnshire Limestone. Leziate Quartzite was also used in several Norman churches as random blocks, and as rubble or coursed in numerous post Norman churches, such as the C12th Church of St. Lawrence at Castle Rising. At Brancaster, Leziate Quartzite was re-used from the nearby Roman fort in six churches of the area. The stone was used in several C19th churches such as All Saints, Roydon. Here, the dressings are of imported Mansfield Red Stone. Leziate Quartzite was also sometimes employed in the post-Medieval period in farm and domestic buildings, outbuildings and boundary walls in several villages on the Fen edge north of Kings Lynn, in the area east of Kings Lynn and that north of Dersingham. | The Leziate Member – the source of Leziate Quartzite – occurs only in western Norfolk, with an outcrop extending from near Heacham southwards to Downham Market. Leziate Quartzite has correspondingly seen only localised and minor use, especially in comparison with the types of Carrstone described above. | Norfolk
7943 | 7938 | Sugarstone | Leziate Quartzite | Further information is provided in Allen (2004) and the 'Use of Stone' section of the Atlas produced as part of this study. | Pale grey | Uniform | Distinctive iron-grey colour, sometimes with marginal bands of yellow or red-brown due to iron content. | Cretaceous | Leziate Member | Quartzite | Medium-grained | Relatively structureless apart from some laminations, occasional ferruginous bands (especially along the edges of individual blocks) and a sugary texture on some surfaces. | Leziate Quartzite, often referred to as (Blue) Sandringham Carstone, Silver Carr or Sugarstone, is an off-white to pale grey coloured, fine- to medium-grained quartzitic sandstone that is weakly cemented with secondary quartz. The alternative name Sugar Stone is very apt as the individual block faces appear granular and tend to sparkle, particularly in direct sunlight. | Reasonably durable, but weathered surfaces have a tendency to split and spall along lamination surfaces. | Leziate Quartzite was employed mainly in ecclesiastical, farm and domestic buildings at various locations, usually close to its source. The stone was mainly extracted from around Castle Rising, north-east of Kings Lynn, and was transported by boat along the North Norfolk Coast. It was mainly used in buildings in two distinct clusters of settlements close to the source, namely, between Ringstead and Wormegay and occasionally between Warnham and Holme-next-the-Sea. It is also rarely encountered west of Great Yarmouth, north of the River Yare in settlements around Reedham. Good examples of its use are seen in Brancaster. The earliest known use is in the Roman Branodunum at Brancaster and for a fort at Reedham in the Broads. It was used as high-quality dressed facings to walls built mainly of flint. The Keep at Castle Rising (1138) is faced in roughly square and coursed Leziate Quartize blocks between pilasters and quoins of Lincolnshire Limestone. Leziate Quartzite was also used in several Norman churches as random blocks, and as rubble or coursed in numerous post Norman churches, such as the C12th Church of St. Lawrence at Castle Rising. At Brancaster, Leziate Quartzite was re-used from the nearby Roman fort in six churches of the area. The stone was used in several C19th churches such as All Saints, Roydon. Here, the dressings are of imported Mansfield Red Stone. Leziate Quartzite was also sometimes employed in the post-Medieval period in farm and domestic buildings, outbuildings and boundary walls in several villages on the Fen edge north of Kings Lynn, in the area east of Kings Lynn and that north of Dersingham. | The Leziate Member – the source of Leziate Quartzite – occurs only in western Norfolk, with an outcrop extending from near Heacham southwards to Downham Market. Leziate Quartzite has correspondingly seen only localised and minor use, especially in comparison with the types of Carrstone described above. | Norfolk
7944 | 1 | Exotic pebbles, cobbles and ballast |  |  | Not entered | Not entered |  | Not Entered | Parent data not yet entered [Hierarchy code] | Pebbles | [6 empty] | Norfolk
7945 | 1 | Kentish Ragstone | Kentish Rag |  | Not entered | Not entered |  | Cretaceous | Hythe Formation | Limestone | [6 empty] | Norfolk
7946 | 1 | Portland Stone | Portland Limestone |  | Not entered | Not entered |  | Jurassic | Portland Stone Formation | Limestone, Ooidal | [6 empty] | Norfolk
7947 | 1 | Caen Stone |  |  | Not entered | Not entered |  | Jurassic | Parent data not yet entered [Hierarchy code] | Limestone, Ooidal | [6 empty] | Norfolk
7948 | 1 | Bath Stone | Bathstone |  | Not entered | Not entered |  | Jurassic | Chalfield Oolite Formation | Limestone, Ooidal | [6 empty] | Norfolk
7949 | 1 | Ancaster Stone |  |  | Not entered | Not entered |  | Jurassic | Upper Lincolnshire Limestone Member | Limestone, Bioclastic | [6 empty] | Norfolk
7950 | 1 | Ketton Stone |  |  | Not entered | Not entered |  | Jurassic | Upper Lincolnshire Limestone Member | Limestone, Ooidal | [6 empty] | Norfolk
7951 | 1 | Rockingham Forest Lincolnshire Limestone | Includes: Weldon Stone, Kings Cliffe Stone, Stanion Stone, Casterton Stone |  | Not entered | Not entered |  | Jurassic | Upper Lincolnshire Limestone Member | Limestone, Bioclastic | [6 empty] | Norfolk
7952 | 1 | Barnack Stone |  |  | Not entered | Not entered |  | Jurassic | Upper Lincolnshire Limestone Member | Limestone, Bioclastic | [6 empty] | Norfolk
7953 | 1 | Clipsham Stone |  |  | Not entered | Not entered |  | Jurassic | Upper Lincolnshire Limestone Member | Limestone, Bioclastic | [6 empty] | Norfolk
7954 | 1 | Whitby Sandstone | Saltwick Sandstone, Aislaby Sandstone |  | Not entered | Not entered |  | Jurassic | Ravenscar Group | Sandstone | [6 empty] | Norfolk
7955 | 1 | Mansfield Red Stone |  |  | Not entered | Not entered |  | Permian | Cadeby Formation | Sandstone | [6 empty] | Norfolk
7956 | 1 | York Stone |  |  | Not entered | Not entered |  | Carboniferous | Elland Flags | Sandstone | [6 empty] | Norfolk
7957 | 1 | Carboniferous Limestone |  |  | Not entered | Not entered |  | Carboniferous | Peak Limestone Group | Limestone, Bioclastic | [6 empty] | Norfolk
7958 | 1 | Granite |  |  | Not entered | Not entered |  | Palaeozoic | Parent data not yet entered [Hierarchy code] | Granite, coarse-grained | [6 empty] | Norfolk
7959 | 1 | Welsh Slate |  |  | Not entered | Not entered |  | Palaeozoic | Parent data not yet entered [Hierarchy code] | Slate | [6 empty] | Norfolk
7960 | 1 | Westmorland Slate |  |  | Not entered | Not entered |  | Palaeozoic | Parent data not yet entered [Hierarchy code] | Slate | [6 empty] | Norfolk

## Norfolk Sources
The Building Stones Database for England (BDSE) maps the building stone types found in each county. This spreadsheet includes three tabs with lists of (i) local building stones and their characteristics; (ii) known local sources such as quarries, mines, pits and delphs; and (iii) examples of local buildings. (Updated 2021, published 2022)
You can also explore the Building Stones Database map which contains information for all the counties.
Quarry name | Alternative name | BSDE Quarry ID | Status | Status updated | Date opened | Date closed/ceased | National grid square | National grid easting | National grid northing | Mineral Planning Authority (MPA) | Commodity | Building stone name | Building Stone ID | BSDE entry number of buildings using this quarry source | BSDE entry number of buildings possibly using this quarry source | MPA_CODE
Earsham Quarry | - | 3097 | Ceased | 15/11/2017 |  |  | TM | 631840 | 289855 | Broads Authority | Sand & Gravel | Quaternary Flint | 7905 |  | 61129 | NBP
Earsham Quarry | - | 228289 | Ceased | 15/11/2017 |  |  | TM | 631935 | 290087 | Broads Authority | Sand & Gravel | Quaternary Flint | 7905 |  | 61129 | NBP
Earsham Quarry | - | 228291 | Ceased | 15/11/2017 |  |  | TM | 632080 | 290025 | Broads Authority | Sand & Gravel | Quaternary Flint | 7905 |  | 61129 | NBP
Earsham Quarry | - | 228292 | Ceased | 15/11/2017 |  |  | TM | 632083 | 289917 | Broads Authority | Sand & Gravel | Quaternary Flint | 7905 |  | 61129 | NBP
Earsham Quarry | - | 228293 | Ceased | 15/11/2017 |  |  | TM | 632210 | 289935 | Broads Authority | Sand & Gravel | Quaternary Flint | 7905 |  | 61129 | NBP
Earsham Quarry | - | 253760 | Inactive | 12/12/2019 |  |  | TM | 631875 | 290240 | Broads Authority | Sand & Gravel | Fluvioglacial Flint | 7906 |  |  | NBP
Earsham Quarry | - | 228290 | Ceased | 15/11/2017 |  |  | TM | 631750 | 290115 | Broads Authority | Sand & Gravel | Quaternary Flint | 7905 |  | 61129 | NBP
Earsham Quarry | - | 228294 | Ceased | 15/11/2017 |  |  | TM | 632097 | 289817 | Broads Authority | Sand & Gravel | Quaternary Flint | 7905 |  | 61129 | NBP
Earsham Quarry | - | 228288 | Ceased | 15/11/2017 |  |  | TM | 631875 | 290073 | Broads Authority | Sand & Gravel | Quaternary Flint | 7905 |  | 61129 | NBP
Earsham Quarry | - | 199518 | Ceased | 04/12/2019 |  |  | TM | 631829 | 290201 | Broads Authority | Sand & Gravel | Quaternary Flint | 7905 |  |  | NBP
Litcham Quarry | Beeston (Punch Farm) | 3115 | Inactive | 16/02/2018 |  |  | TF | 589900 | 316445 | Norfolk County Council | Sand & Gravel | Quaternary Flint | 7905 |  |  | NFK
Beeston Regis Quarry | Drayton Stone Pits, Britons Lane | 3083 | Inactive | 04/03/2016 |  |  | TG | 616890 | 341480 | Norfolk County Council | Sand & Gravel | Fluvioglacial Flint | 7906 |  |  | NFK
Caistor St Edmunds Quarry | - | 3069 | Inactive | 07/03/2016 |  |  | TG | 623875 | 304780 | Norfolk County Council | Flint | Chalk | 7915 |  |  | NFK
Hillington Quarry | - | 3072 | Active | 14/02/2000 |  |  | TF | 572475 | 324475 | Norfolk County Council | Chalk | Totternhoe Stone | 7921 |  |  | NFK
Mount Pleasant Pit | - | 8616 | Ceased | 15/02/2006 |  |  | TL | 599000 | 297000 | Norfolk County Council | Flint | Quarry Flint | 7918 |  |  | NFK
Marham Chalk Pit | - | 9025 | Ceased | 23/08/2007 |  |  | TF | 571075 | 309540 | Norfolk County Council | Chalk | Totternhoe Stone | 7921 |  | 61256 | NFK
Sandringham Pit | - | 9314 | Ceased | 04/09/2018 |  |  | TF | 567700 | 328800 | Norfolk County Council | Sandstone | Small Carr | 7933 |  | 61268 | NFK
Bexwell Carstone Pit | - | 10020 | Ceased | 04/09/2009 |  |  | TF | 563750 | 302745 | Norfolk County Council | Sandstone | Carstone Formation Carrstone | 7929 |  |  | NFK
Wolferton Pit | - | 10023 | Ceased | 27/09/2017 |  |  | TF | 566230 | 328155 | Norfolk County Council | Sandstone | Small Carr | 7933 |  | 61226 | NFK
Carpit | - | 10025 | Ceased | 13/10/2008 |  |  | TF | 568455 | 316070 | Norfolk County Council | Sandstone | Carstone Formation Carrstone | 7929 |  |  | NFK
Shouldham Warren | - | 10026 | Historic | 23/08/2005 |  |  | TF | 567390 | 309840 | Norfolk County Council | Sandstone | Carstone Formation Carrstone | 7929 |  |  | NFK
Warren Farm Stone Pit | - | 50768 | Ceased | 29/08/2008 |  |  | TF | 566885 | 321850 | Norfolk County Council | Sandstone | Dersingham Formation Carrstone | 7934 |  |  | NFK
Snettisham Carstone Pit | Snettisham Carstone Quarry | 182631 | Ceased | 22/07/2013 |  |  | TF | 568435 | 334895 | Norfolk County Council | Sandstone | Big Carr | 7928 |  | 61271, 61272, 61273 | NFK
Manor Farm Carstone Pits | - | 182453 | Ceased | 22/07/2013 |  |  | TF | 569736 | 330581 | Norfolk County Council | Sandstone | Big Carr | 7928 |  | 61225, 61226 | NFK
Appleton Hall Carstone Pits | - | 184126 | Ceased | 08/08/2013 |  |  | TF | 570949 | 327108 | Norfolk County Council | Sandstone | Big Carr | 7928 |  | 61236 | NFK
West Bilney Carstone Pit | Lodge Farm Carstone Pit | 193566 | Ceased | 10/07/2014 |  |  | TF | 569650 | 314190 | Norfolk County Council | Sandstone | Big Carr | 7928 |  | 61234 | NFK
Litcham Quarry | Punch Farm, Beeston (Punch Farm) | 226078 | Inactive | 18/01/2016 |  |  | TF | 589880 | 316565 | Norfolk County Council | Sand & Gravel | Quaternary Flint | 7905 |  |  | NFK
Litcham Quarry | Punch Farm, Beeston (Punch Farm) | 226079 | Inactive | 18/01/2016 |  |  | TF | 590055 | 316770 | Norfolk County Council | Sand & Gravel | Quaternary Flint | 7905 |  | 61180 | NFK
Litcham Quarry | Punch Farm, Beeston (Punch Farm) | 226080 | Inactive | 18/01/2016 |  |  | TF | 589800 | 316520 | Norfolk County Council | Sand & Gravel | Quaternary Flint | 7905 |  | 61180 | NFK
Caistor Quarry | - | 228300 | Active | 08/03/2016 |  |  | TG | 624150 | 304845 | Norfolk County Council | Flint | Chalk | 7915 |  |  | NFK
Beeston Regis Quarry | Drayton Stone Pits, Britons Lane | 228296 | Active | 04/03/2016 |  |  | TG | 617065 | 341640 | Norfolk County Council | Sand & Gravel | Fluvioglacial Flint | 7906 |  |  | NFK
Litcham Quarry | Punch Farm, Beeston (Punch Farm) | 245178 | Inactive | 16/02/2018 |  |  | TF | 589880 | 316565 | Norfolk County Council | Gravel | Quaternary Flint | 7905 |  | 61180 | NFK
Litcham Quarry | Punch Farm, Beeston (Punch Farm) | 245179 | Active | 16/02/2018 |  |  | TF | 589720 | 316680 | Norfolk County Council | Sand & Gravel | Quaternary Flint | 7905 |  |  | NFK
Litcham Quarry | Punch Farm, Beeston (Punch Farm) | 245180 | Active | 16/02/2018 |  |  | TF | 589720 | 316680 | Norfolk County Council | Sand & Gravel | Quaternary Flint | 7905 |  | 61180 | NFK
Sandringham House Carstone Pit | - | 249266 | Ceased | 04/09/2018 |  |  | TF | 569504 | 328664 | Norfolk County Council | Sandstone | Carstone Formation Carrstone | 7929 |  |  | NFK
Blakely Cross Carstone Pits | - | 50767 | Ceased | 29/08/2008 |  |  | TF | 567230 | 322195 | Norfolk County Council | Sandstone | Dersingham Formation Carrstone | 7934 |  |  | NFK
Blakely Cross Carstone Pits | - | 249924 | Ceased | 13/12/2018 |  |  | TF | 567266 | 322204 | Norfolk County Council | Sandstone | Dersingham Formation Carrstone | 7934 |  |  | NFK
Norton Hill Carstone Pit | Snettisham Carstone Pit | 10019 | Ceased | 22/07/2013 |  |  | TF | 568730 | 334685 | Norfolk County Council | Sandstone | Big Carr | 7928 |  | 61271, 61272, 61273 | NFK
Norton Hill Carstone Pits | Snettisham Carstone Pit | 182630 | Ceased | 22/07/2013 |  |  | TF | 568630 | 334650 | Norfolk County Council | Sandstone | Big Carr | 7928 |  | 61271, 61272, 61273 | NFK
Ingot Carstone Pit | - | 249278 | Ceased | 05/09/2018 |  |  | TF | 569335 | 333136 | Norfolk County Council | Sandstone | Big Carr | 7928 |  | 61271, 61272, 61273 | NFK
Windmill Stone Pit | - | 249125 | Ceased | 30/08/2018 |  |  | TF | 568515 | 337791 | Norfolk County Council | Sandstone | Big Carr | 7928 |  | 61242, 61243 | NFK
Mundham Quarry | - | 13779 | Ceased | 04/12/2019 |  |  | TM | 634000 | 297000 | Norfolk County Council | Sand & Gravel | Quaternary Flint | 7905 |  |  | NFK
West Bilney Hall Pit | Lodge Farm Pit | 10027 | Ceased | 12/04/2016 |  |  | TF | 569815 | 314398 | Norfolk County Council | Sandstone | Big Carr | 7928 |  | 61234 | NFK
Copper Hall Pit | - | 195311 | Ceased | 20/08/2014 |  |  | TF | 581564 | 308585 | Norfolk County Council | Chalk | Chalk | 7915 |  | 61196 | NFK
Swaffham Limekiln | - | 195429 | Ceased | 20/08/2014 |  |  | TF | 580873 | 309362 | Norfolk County Council | Chalk | Chalk | 7915 |  | 61196 | NFK
Appleton Hall Carstone Pits | - | 184125 | Ceased | 08/08/2013 |  |  | TF | 571079 | 327030 | Norfolk County Council | Sandstone | Big Carr | 7928 |  | 61236 | NFK
Heacham Bottom Carstone Quarry | - | 249274 | Ceased | 05/09/2018 |  |  | TF | 568207 | 335383 | Norfolk County Council | Sandstone | Big Carr | 7928 |  | 61242, 61243 | NFK
Manor Farm Carstone Pits | - | 182454 | Ceased | 22/07/2013 |  |  | TF | 569687 | 330485 | Norfolk County Council | Sandstone | Big Carr | 7928 |  | 61225, 61226 | NFK
Manor Farm Carstone Pits | - | 10022 | Ceased | 22/07/2013 |  |  | TF | 569825 | 330608 | Norfolk County Council | Sandstone | Big Carr | 7928 |  | 61225, 61226 | NFK
Northwold Chalk Pit | - | 9252 | Ceased | 23/04/2007 |  |  | TL | 574530 | 297390 | Norfolk County Council | Chalk | Chalk | 7915 |  | 61258 | NFK
Norton Hill Carstone Pits | Snettisham Carstone Pit | 182629 | Ceased | 22/07/2013 |  |  | TF | 568690 | 334706 | Norfolk County Council | Sandstone | Big Carr | 7928 |  | 61271, 61272, 61273 | NFK
White Hills Sand Pits | - | 50782 | Ceased | 29/08/2008 |  |  | TF | 568595 | 324570 | Norfolk County Council | Sand | Leziate Quartzite | 7938 |  | 61279 | NFK
East Beckham Quarry | - | 255028 | Active | 19/08/2020 |  |  | TG | 615485 | 340800 | Norfolk County Council | Sand & Gravel | Fluvioglacial Flint | 7906 |  |  | NFK
Litcham Quarry | Punch Farm, Beeston (Punch Farm) | 226081 | Inactive | 18/01/2016 |  |  | TF | 589905 | 316700 | Norfolk County Council | Sand & Gravel | Quaternary Flint | 7905 |  | 61180 | NFK
Litcham Quarry | Punch Farm, Beeston (Punch Farm) | 245181 | Inactive | 16/02/2018 |  |  | TF | 589900 | 316445 | Norfolk County Council | Gravel | Quaternary Flint | 7905 |  | 61180 | NFK
Snettisham Quarry | Snettisham Carstone | 3145 | Active | 14/02/2000 |  |  | TF | 568565 | 334855 | Norfolk County Council | Sandstone | Big Carr | 7928 |  | 61271, 61272, 61273 | NFK
Appleton Hall Carstone Pits | - | 184124 | Ceased | 08/08/2013 |  |  | TF | 570924 | 327116 | Norfolk County Council | Sandstone | Big Carr | 7928 |  | 61236 | NFK

## Norfolk Buildings
The Building Stones Database for England (BDSE) maps the building stone types found in each county. This spreadsheet includes three tabs with lists of (i) local building stones and their characteristics; (ii) known local sources such as quarries, mines, pits and delphs; and (iii) examples of local buildings. (Updated 2021, published 2022)
You can also explore the Building Stones Database map which contains information for all the counties.
Name | Alternative names | Construction type | BSDE Entry Number | Address | Location | Parish | Architectural description | Statutory protection (Listed building - LB, grades - I, II*, II) | National grid square | National grid easting | National grid northing | Stone type | Building stone used | Definite source of stone (BSDE Quarry ID) | Possible source of stone (BSDE Quarry ID) | Roofing material | Mineral Planning Authority (MPA)
The Stone House |  | Building | 61038 | Johnson Street, Ludham, Great Yarmouth | Ludham | Ludham | House. Early C18, refaced and altered late C18. Knapped Flint facade, remainder brick. Roof of black glazed pantiles peppered with red pantiles. 2 storeys in 3 bays. Knapped Flints are coursed. Sashes with brick quoins. Rusticated brick quoins at corners. Hipped bell-based roof with 2 stacks on rear slope. Outshut to rear. | Listed Status: LBII | TG | 637570 | 317507 | Flint | Quaternary Flint , Quarry Flint |  |  | Stone | Broads Authority
Church of St Peter and St Paul | St Peter and St Paul's Church | Building | 61075 | Church Road, Burgh Castle, Great Yarmouth | Burgh Castle | Burgh Castle | Parish church. Late C11 west tower. Nave and chancel retain C13 character but remodelled C15. North aisle 1847. South porch 1857. Flint with ashlar dressings and much Roman brick. Partly rendered. Slate roof to nave and aisle, plain tiles to chancel. Circular 3 stage tower. Lancet west window. No ringing chamber windows but lancets to belfry with brick surrounds. Top of tower rebuilt in brick below crenellated parapet. | Listed Status: LBII* | TG | 647640 | 304973 | Flint | Quaternary Flint , Quarry Flint , Rockingham Forest Lincolnshire Limestone |  |  | Stone | Broads Authority
Gariannonum Roman Fort |  | Building | 61076 | Burgh Castle, Great Yarmouth | Burgh Castle | Burgh Castle | Roman fort. Probably 260-280 A.D., evacuated c.407-8. Subsequently used as Saxon settlement. Norman motte and bailey castle constructed at south-west corner in late Cll, completely removed 1839. Flint, brick and concrete. Roughly quadrangular. North, east and south walls survive. Traces of foundations of west wall discovered during excavations of 1958-62. Walls of coursed Flint facing to concrete rubble core. Every 5-6 courses of Flints are 3 courses of bricks, giving striated appearance to walls. At corners and at centre of shorter sides (north and south) are bulbous drum bastions, standing away from walls at base and linked to walls at top. | Listed Status: LBI - Scheduled ancient monument | TG | 647497 | 304474 | Flint | Quaternary Flint , Quarry Flint |  |  | Stone | Broads Authority
St Olave's Priory | Herringfleet | Building | 61082 | Beccles Road, St Olaves, Great Yarmouth | St Olaves | Fritton and St Olaves | Augustinian Priory, now ruinous. Founded c.1216 by Roger Fitz Osbert. Various building campaigns C13-C16. Dissolved 1534 and site purchased by Sir Henry Jerningham who constructed a 3 storey mansion north of cloisters incorporating monastic remains. This mansion demolished 1784. Further robbing of site 1823 to repair Herringfleet church. 1825-1902 refectory undercroft used as cottage. Partial excavation and restoration 1904. Restorations 1922-24 and 1984. Flint, brick and ashlar. Part of the church, cloister and refectory survive. | Listed Status: LBI | TM | 645860 | 299544 | Flint | Quaternary Flint , Rockingham Forest Lincolnshire Limestone , Chert pebbles and cobbles , Caen Stone |  |  | Stone | Broads Authority
Church of St Edmund | St Edmund's Church | Building | 61100 | Church Road, Thurne, Great Yarmouth | Thurne | Thurne | Parish church. Late C13 west tower, nave and chancel. Partly refenestrated C15. Restored 1853. Flint with ashlar dressings, partly rendered. Thatched roofs. Square unbuttressed 3 stage tower with ashlar quoins. Triple crenellations to parapet of brick, probably late C15. | Listed Status: LBII* | TG | 640510 | 315613 | Flint | Quaternary Flint , Chert pebbles and cobbles |  |  | Stone | Broads Authority
Church of St John the Baptist | St John the Baptist's Church | Building | 61122 | Church Road, Reedham, Norwich | Reedham | Reedham | Parish church. C14 with C15 west tower, body of church re-roofed and repaired after fire damage in 1981. Leziate Quartzite is dominant in the C15th tower in rough chequers with knapped rounds or rough squared Quaternary Flint. Roughly coursed blocks of Leziate Quartzite, Chalky Hardpan with Ironpans, and Lincolnshire Limestone together with much re-used Roman brick are found in the remainder of the fabric. Dressing are mainly of Lincolnshire Limestone. Pantiled roofs. West tower nave, chancel incorporating former south aisle, north porch, vestry. Square C15 west tower with staged angle buttresses. Base course of flushwork panels with traceried heads. | Conservation area. Listed Status: LBI | TG | 642781 | 302496 | Flint | Quaternary Flint , Chalky Hardpan , Quarry Flint , Leziate Quartzite , Rockingham Forest Lincolnshire Limestone , Ironpan |  |  | Stone | Broads Authority
Rivercroft Cottage |  | Building | 61128 | Beech Road, Wroxham, Norwich | Wroxham | Wroxham | House, C17 and later. Gable wall tie dated 1670. Brick, Flint and rubble, partly whitewashed. Steeply-pitched reed-thatched roof. Two storeys. Irregular fenestration with C19 and C20 casements. Off-centre entrance door and chimney stack. Parapeted west gable. | Conservation area. Listed Status: LBII | TG | 630614 | 317478 | Flint | Quaternary Flint , Quarry Flint |  |  | Stone | Broads Authority
Church of St Matthias | Thorpe-next-Haddiscoe | Building | 61141 | Church Road, Thorpe-Next-Haddiscoe, Haddiscoe, Norwich | Thorpe-next-Haddiscoe | Haddiscoe | Parish church. C11 with later additions and fenestration, chancel rebuilt in brick 1838. Flint with limestone dressings. Thatched nave, slate roofs over chancel and south porch. West tower, nave, chancel, south porch. West tower late C11 with later upper stages. At the junction with the nave wall on the north and south sides, a Flint pilaster shaft with tapered stone capping and corbel head. C15 embattled parapet in Flint chequerwork. | Conservation area. Listed Status: LBI | TM | 643597 | 298097 | Flint | Quaternary Flint , Chalk |  |  | Stone | Broads Authority
Church of St Mary | St Mary's Church | Building | 61001 | Aldborough Road, Aldborough, Norwich | Aldborough | Aldborough | Parish church. C11 extended in C13-14th. Flint, Ironbound Conglomerate, with stone and brick dressings. Slate roof. Nave, N aisle, S porch, chancel. West wall with wooden bell-cote of 1906. Tower fell in C18, traces of base remain. Conglomerate quoins to SW and NW corners of nave. Buttressed nave of 3 bays. Conglomerate quoins of earlier church in third bay. N aisle wall much rebuilt in 1847 with brick-dressed buttresses. Chancel with priests door to south. Angle buttresses. Buttressed south porch of knapped Flint to first nave bay. | Listed Status: LBII* - Area of outstanding natural beauty | TG | 617909 | 333810 | Flint | Quaternary Flint , Ironbound Conglomerate |  |  | Stone | Norfolk County Council
Manor Farm House |  | Building | 61002 | School Road, Aldborough, Norwich | Aldborough | Aldborough | House. C17. Dated 1638. Flint, brick, brick dressings. Pantile roof. Flint plinth. Rectangular on plan. Front of 4 bays, 2 storeys. C20 door to second bay. Alternating brick diamond and heart pattern set into Flint between floors. Brick quoins between third and later fourth bay; fourth bay brick dentil eaves cornice. 2 internal gable stacks, one axial stack. Left hand gable in English bond. Outshut to fourth bay at rear. Outshut to right hand gable wall. Inside, a brick fireplace with shallow arched head to upper room. Wooden lintel of door, now moved to cupboard, with 1638 carved on it. | Conservation area. Listed Status: LBII | TG | 618741 | 334604 | Flint | Quaternary Flint |  |  | Stone | Norfolk County Council
Church of St Mary | St Mary's Church | Building | 61003 | Church Lane, Baconsthorpe, Holt | Baconsthorpe | Baconsthorpe | Parish church. Medieval, restored 1868. Flint with stone dressings. Lead roof. West tower, nave, chancel, north and south aisles, north porch. Embattled tower of uncoursed galletted knapped and whole Flint to first stage, knapped Flint to 2nd and 3rd stage and parapet. West and north walls of aisles part rendered with Flint chips, Ironbound Conglomerate in west wall. Clerestorey to north and south of large galletted knapped Flints. Flint chancel walls rendered with Flint chips, some Conglomerate in east wall. Diagonal stepped buttress to south-east of large knapped Flints with stone dressings. C19 north porch of knapped Flint. | Conservation area. Listed Status: LBII* - Area of outstanding natural beauty | TG | 612741 | 336862 | Flint | Quaternary Flint , Quarry Flint |  |  | Stone | Norfolk County Council
Priory of St. Mary in the Meadow | Beeston Priory | Building | 61004 | Beeston Common, Beeston, Sheringham | Beeston | Beeston Regis | Augustinian Priory Church, now ruinous. Probably founded in 1216 by Margaret de Cressy, dissolved in 1539. Flint with stone and brick dressings. Aisleless nave with outshut to north, north transept with eastern chapel, possibly a south transept, chancel. West wall remains to gable. Nave of 3 bays. South nave wall now c.2 metres high. Roofline visible on west wall of transept. To south the remains of the cloister. Two parallel Flint walls running approximately 20m south | Listed Status: LBI - Scheduled ancient monument | TG | 616756 | 342801 | Flint | Quaternary Flint , Rockingham Forest Lincolnshire Limestone |  |  | Stone | Norfolk County Council
Church of St Nicholas | St Nicholas' Church | Building | 61005 | Cley Road, Blakeney, Holt | Blakeney | Blakeney | Parish church. C15 with C13 chancel. Large church of Flint with stone dressings, refaced with knapped Flint in 1880s. Lead-clad roofs. C15 nave with clerestory and C15 north and south aisles. Large C15 west tower with diagonal buttresses, embattled parapet and pinnacles. North porch of 1896. C13 chancel with rendered walls. Small tower attached to north-east corner of chancel; said to have been originally a stair turret to chamber over chancel and to have been extended above chancel roof as an architectural feature; later used as a beacon. | Conservation area. Listed Status: LBI - Area of outstanding natural beauty | TG | 603309 | 343598 | Flint | Quaternary Flint , Rockingham Forest Lincolnshire Limestone |  |  | Stone | Norfolk County Council
101 High Street |  | Building | 61006 | 101 High Street, Blakeney, Holt | Blakeney | Blakeney | Pair of cottages, now one. C18. Flint and brick. Pantile roof with gabled ends. 2 storeys. Brick string course at floor level. Brick chimney stack at each end. Situated in yard at rear of no. 105. | Conservation area. Listed Status: LBII* | TG | 602939 | 343883 | Flint | Quaternary Flint , Beach Flint |  |  | Stone | Norfolk County Council
113 High Street |  | Building | 61007 | 113 High Street, Blakeney, Holt | Blakeney | Blakeney | House. Mid C19. Flint cobbles with painted brick dressings. Pantile roof with coped gable ends. Brick dentil eaves. 2 storeys. Brick chimney stack at each end. | Conservation area. Listed Status: LBII* | TG | 602949 | 343838 | Flint | Quaternary Flint , Beach Flint |  |  | Stone | Norfolk County Council
Flint Cottage, High Street |  | Building | 61008 | High Street, Blakeney, Holt | Blakeney | Blakeney | Cottage. Probably C17. Flint with stone quoins and later brick dressings. Steep pantile roof with gabled ends. Brick dentil eaves. 2 storeys. At front, enclosed by later lean-to addition, is a small stone ogee-headed cusped window, probably re-used and from another building, as are probably the other stones set into the front wall. Situated in yard to east of High Street. | Conservation area. Listed Status: LBII* | TG | 602889 | 343982 | Flint | Quaternary Flint , Beach Flint |  |  | Stone | Norfolk County Council
Quay House |  | Building | 61009 | The Quay, Blakeney, Holt | Blakeney | Blakeney | House. C18. Flint with red brick dressings. Steep black-glazed pantile roof with brick coping to gable ends. Brick parapet, dentilled cornice and quoins. 2 storeys. Five bays, centre advanced. Windows have flat rubbed brick arches with keyblocks, 1st floor windows with brick apron panels, ground floor windows with moulded brick cornices. Central doorway with brick cornice, panelled door and reveals. | Conservation area. Listed Status: LBII* - Area of outstanding natural beauty | TG | 602702 | 343984 | Flint | Quaternary Flint , Beach Flint |  |  | Stone | Norfolk County Council
Cley next the Sea |  | Building | 61010 | The Fairstead, Cley Next The Sea, Holt | Cley next the Sea | Cley next the Sea | House, formerly 5 cottages. C18 and later. Coursed Flint and brick mosaic brick dressings. Pantile roof. Irregular plan, long range of 6 uneven bays in several builds. 2 storeys. 1½ storeyed wing of 2 bays to north. Garden front of brick with coursed Flint and brick mosaic to upper floor. 2nd bay of coursed Flint, glazed outer passage to ground floor having pantile roof and Flint base. 3rd bay with C19 gabled porch of pebble Flint with brick dressings projecting from 2nd bay. 4th bay of coursed Flint having vertical brick quoins to right, axial stack to right of bay. 5th and 6th bay an extended addition, ground floor of 5th bay of different build having brick quoins to right. South facade along Taylors Loke (alleyway) changes direction at different builds. 6 bays of varied Flint and brick. West gable of regular coursed Flint/brick mosaic. | Conservation area. Listed Status: LBII* | TG | 604662 | 343693 | Flint | Quaternary Flint , Beach Flint |  |  | Stone | Norfolk County Council
Whalebone House (Post Office) |  | Building | 61011 | High Street, Cley Next The Sea, Holt | Cley next the Sea | Cley next the Sea | House, now shop. C18 façade. Flint with stone dressings. Pantile roof with gable parapet. 2 bays, 2 storeys with extensions to rear. High Street facade: stone plinth, rusticated stone quoins, ground floor of large galletted broken Flints, stone platband, first floor of squared knapped Flints, oversailing cornice of mammalian vertebrae, central vertical band between bays of blocks of pebble Flint outlined by vertebrae. Windows with stone surrounds, alternating stone and brick voussoirs to flat arches having projecting keystones. Axial stack to left hand gable. Right gable to alleyway: coursed Flint with stone dressings and rusticated quoins; shaped stone kneelers; central door with stone quoined surround, flat arch with keystone breaking lintel with decorated verge; Venetian window in stone to attic, pilaster shafts rendered, side lights blocked and rendered. 1½ storey lean-to to right in coursed Flint, ashlar stone surround to door. Range of cottages to right of 2 storeys, Flint and brick with pantile roofs. | Conservation area. Listed Status: LBII* | TG | 604531 | 343807 | Flint | Quaternary Flint , Beach Flint , Rockingham Forest Lincolnshire Limestone |  |  | Stone | Norfolk County Council
Church of St Peter and St Paul | Cromer Parish Church | Building | 61012 | Church Street, Cromer | Cromer | Cromer | Parish church. Fabric C15. Restored late C19 with rebuilding of chancel 1887-9. Flint, partly squared and knapped Flint, stone dressings. Slate roofs. Tall nave, C19 chancel, north and south aisles. 2 storeyed north and south porches, the north porch vaulted. Very tall west tower, 160 ft, 4 stages. West porch of knapped Flint. | Conservation area. Listed Status: LBI | TG | 621971 | 342201 | Flint | Quaternary Flint , Rockingham Forest Lincolnshire Limestone , Quarry Flint |  |  | Stone | Norfolk County Council
Cromer Hall |  | Building | 61013 | Hall Road, Cromer | Cromer | Cromer | House. C19. First built 1827 but destroyed or damaged by fire in 1829, rebuilt soon after. Additions of 1875. Large mansion in Tudor Gothic style. Built of Flint with stone dressings. Slate roof. Asymmetrical plan. 2 and 3 storeys. Moulded coping to parapet, the central 3 storey block embattled. Projecting 2 storeys at centre with stepped gable and octagonal tower on corner, and porch with embattled parapet and 4-centred arch doorway. Many tall stone chimneys, grouped and octagonal. Including range of adjoining stables and domestic wing to north-east, built behind Flint screen wall; outside walls Flint, inside facing courtyard brick walls with low pitched hipped slated roofs and octagonal chimneys. | Listed Status: LBII* - Area of outstanding natural beauty | TG | 621458 | 341660 | Flint | Quaternary Flint , Quarry Flint |  |  | Stone | Norfolk County Council
Chesterfield Villas |  | Building | 61014 | 1, 2, 3, 4, 4A Chesterfield Villas, Holt Road, Cromer | Cromer | Cromer | Terrace of four villas. C19. Date circa 1879. Flint with ashlar dressings. Brick chimney stacks. Plain tiled roofs. Central first floor section of close studded half timber. Terrace plan form with gabled cross wings at the ends, the left hand being paired. Two of the large stacks have four imitation Tudor chimneys each of shaped bricks linked at their heads with terracotta crockets. | Conservation area. Listed Status: LBII | TG | 621566 | 342080 | Flint | Quaternary Flint , Quarry Flint |  |  | Stone | Norfolk County Council
Old Bracondale |  | Building | 61015 | 10 Overstrand Road, Cromer | Cromer | Cromer | House. C18. Flint with red brick dressings. Steep pantile roof with coped gable ends. 2 storeys and attic. Ground floor large modern roughcast porch. On north end a 2-storey projecting bay with slated roof. Later brick chimney stack. Victorian brick building adjoining south. | Conservation area. Listed Status: LBII | TG | 622262 | 341992 | Flint | Quaternary Flint |  |  | Stone | Norfolk County Council
Church of St Mary | St Mary's Church | Building | 61016 | Stalham Road, East Ruston, Norwich | East Ruston | East Ruston | Redundent parish church. C14. Remodelled C15, north aisle removed 1778, chancel restored 1887, font restored 1884, tower restored 1985-86. Flint with ashlar dressings and some brick. Pantiled nave roof, lead roofs to south aisle and chancel. Nave, chancel, south aisle, south aisle chapel, south porch, 3 stage west tower with angle buttresses. | Listed Status: LBII* | TG | 636425 | 328670 | Flint | Quaternary Flint , Rockingham Forest Lincolnshire Limestone |  |  | Stone | Norfolk County Council
Church of St Mary | Assumption of the Blessed Virgin Mary | Building | 61017 | Scarrow Beck Road, Erpingham, Norwich | Erpingham | Erpingham | Parish church. Medieval. Flint with stone dressings, brick. Slate, pantile and lead roofs. C14 nave; south aisle, south porch, chancel. West tower C15, 3 stages, battlements with stone panels reading 'Erpingham'. | Listed Status: LBI | TG | 619871 | 331251 | Flint | Quaternary Flint , Rockingham Forest Lincolnshire Limestone |  |  | Stone | Norfolk County Council
Church of St Peter and St Paul | Fakenham Parish Church | Building | 61018 | Church Lane, Fakenham | Fakenham | Fakenham | Parish church. North doorway is all that remains of the Early English church. Flint with freestone dressings. Slate roof. C14 chancel and nave, north and south aisles. Large 4-stage Perpendicular west tower circa 1400-50, with panelled buttresses, embattled parapet, pinnacles. Late C15 south porches. | Conservation area. Listed Status: LBI | TF | 591926 | 329704 | Flint | Quaternary Flint , Rockingham Forest Lincolnshire Limestone |  |  | Stone | Norfolk County Council
Thorpland Hall |  | Building | 61019 | Great Snoring Road, Fakenham | Fakenham | Fakenham | House. C16. Restored 1830-6. Flint with brick and terracotta dressings. Black glazed pantile roof, crow-stepped gable ends with octagonal moulded brick finials on corners. Two storeys and attic, five bays. Moulded stucco stringcourse and coved eaves cornice. Off centre 3 storey tower porch with brick octagonal corner buttresses. Four brick chimney stacks with decorated terracotta shafts with star tops. Extended in C19 at rear and with 2 small C19 rear wings and domestic wing to north-east. This wing and the yard to the west of the house is screened by an embattled wall of Flint and brick. | Listed Status: LBII* | TF | 593651 | 332170 | Flint | Quaternary Flint , Rockingham Forest Lincolnshire Limestone |  |  | Stone | Norfolk County Council
Heath Farmhouse |  | Building | 61020 | Norwich Road, Fakenham | Fakenham | Fakenham | House. Early C18, with C19 alterations. Flint with red brick dressings. Steep black glazed pantile roof with coped gable ends. 2 storeys. Central arched doorway with fanlight. Three gabled dormers. Brick chimney stacks over gable ends. Modern brick wing at rear. | Listed Status: LBII | TF | 594118 | 330082 | Flint | Quaternary Flint , Chert pebbles and cobbles |  |  | Stone | Norfolk County Council
Grove House |  | Building | 61021 | 4 Tunn Street, Fakenham | Fakenham | Fakenham | House. Late C16, with C18 and late C19 alterations. Flint with brick dressings. Black-glazed pantile roof with coped gable ends. 2 storeys and attic. West part has late C19 corbelled brick eaves. Late C19 porch with large open pediment, semi-circular blind fanlight. Large brick chimney stack at west end with 3 octagonal shafts with moulded bases. Two downpipes with rainwater heads dated "IL 1724". Cross wing at east end. | Conservation area. Listed Status: LBII | TF | 591908 | 329502 | Flint | Quaternary Flint , Chert pebbles and cobbles |  |  | Stone | Norfolk County Council
Church of All Saints | All Saints' Church | Building | 61022 | Coast Road, Walcott, Norwich | Walcott | Walcott | Parish church. C15 and C16. Restored 1854-77. Flint with ashlar dressings and slate roofs. West tower, nave and chancel. 3 stage tower supported by diagonal buttresses. Tower plinth decorated with flushwork trefoiled arcade. String courses between storeys. Flushwork crenellated parapet with stepped merlons. Gabled south porch with diagonal buttresses emphasised by chequered flushwork as tower. | Listed Status: LBI | TG | 636058 | 331754 | Flint | Quaternary Flint , Bath Stone , Quarry Flint |  |  | Stone | Norfolk County Council
St Mary's including 2 summerhouses | Happisburgh Manor/August House | Building | 61023 | Beach Road, Happisburgh, Norwich | Happisburgh | Happisburgh | House. 1900. Became a country club, until 1989; currently holiday accommodation. Vernacular Domestic Revival style. Pebble Flint with brick and tile dressings. Thatched roofs. Butterfly or X plan. 2 storeys and attics. Central single storey gabled porch, lintel of Roman tiles with Flint chequerwork and brick. North-west and south-west gabled wings. Brick quoins, attic floor platband and tumbling. At north-east and south-east corners 2 Flint and brick summerhouses with hipped roofs attached to encircling wall and linked to house. | Conservation area. Listed Status: LBII* | TG | 638178 | 330990 | Flint | Quaternary Flint , Chert pebbles and cobbles |  |  | Stone | Norfolk County Council
St Anne's including outhouse |  | Building | 61024 | The Street, Happisburgh, Norwich | Happisburgh | Happisburgh | House. 1900. Vernacular Domestic Revival style. Pebble Flint with brick dressings, some brick walls. Thatched roof. 2 storeys in 5 bays,R27:R31 with north wing forming L plan. Central 2 storey entrance gable. Off centre external chimney breast and stack. Brick kneelers and parapets, off centre brick ridge stack. West gable with brick diapering. North wing of Flint and brick. Flint and brick outhouse to east under hipped thatched roof,linked to house by wall. | Conservation area. Listed Status: LBII | TG | 638054 | 330953 | Flint | Quaternary Flint , Chert pebbles and cobbles |  |  | Stone | Norfolk County Council
The Monastery |  | Building | 61025 | The Hill, Happisburgh, Norwich | Happisburgh | Happisburgh | Monastic grange, now private house. Early C16, altered C19 and C20. Flint and brick. Thatched roof. Originally an open hall house. 2 storeys. Gabled roof with gable heads supported on kneelers. Internal gable end stacks. Gabled cross wing to rear of one storey and dormer attic. This wing is the former hall. East gable head on brick kneelers. | Conservation area. Listed Status: LBII | TG | 638033 | 331069 | Flint | Quaternary Flint , Chert pebbles and cobbles |  |  | Stone | Norfolk County Council
Parish Church of St Andrew | Holt St Andrew the Apostle | Building | 61026 | Church Street, Holt | Holt | Holt | C14 and later. Much restored 1864. West tower, nave, chancel, S porch, N and S aisles. Flint and limestone. Lead covered roofs to nave and aisles, steeply pitched plain-tiled roof to chancel. Flintwork partly plastered over on S side. Square west tower with diagonal buttresses. Flint flushwork panels in lower stage of tower. | Conservation area. Listed Status: LBII | TG | 608119 | 338796 | Flint | Quaternary Flint , Quarry Flint |  |  | Stone | Norfolk County Council
37 Bull Street |  | Building | 61027 | 37 Bull Street, Holt | Holt | Holt | Cl9. Formerly The Bull public house, probably with earlier core. Flint with brick dressings. Pantile roof. Two storeys. Catslide extension on N side. Gable chimney stacks. | Conservation area. Listed Status: LBII | TG | 607873 | 338807 | Flint | Quaternary Flint , Chert pebbles and cobbles |  |  | Stone | Norfolk County Council
1 and 3 Cross Street |  | Building | 61028 | 1 And 3 Cross Street, Holt | Holt | Holt | Early/mid C19. Pair of houses. Flint cobbles with brick dressings. Brick, quoins, plinth and eaves course. Pantile roof. Two storeys. Brick chimney stacks. | Conservation area. Listed Status: LBII | TG | 607734 | 338839 | Flint | Quaternary Flint |  |  | Stone | Norfolk County Council
Water Mill and Mill House |  | Building | 61029 | Hempstead Road, Holt | Holt | Holt | House and water mill. C18. Flint with red brick dressings. Hipped pantile roof. Three storeys. House and mill in one continuous range. House of 3 bays. Chimney stack in line with entrance door. Mill of 4 bays, two doors at first floor level. Small brick chimney on ridge line at party wall between house and mill. | Listed Status: LBII | TG | 609473 | 338059 | Flint | Quaternary Flint , Chert pebbles and cobbles |  |  | Stone | Norfolk County Council
Church of All Saints | All Saints' Church | Building | 61030 | All Saint'S Churchlane, Horsey, Great Yarmouth | Horsey | Horsey | Parish church. Mostly C13, belfry added late C14. Restored 1855. Flint with ashlar dressings and some brick. Thatched roof. West tower and continuous nave and chancel. 2 stage tower, circular below with octagonal belfry. Crenellated parapet. Gabled south porch supported on diagonal buttresses. | Listed Status: LBII* - Area of outstanding natural beauty | TG | 645780 | 323034 | Flint | Quaternary Flint , Chert pebbles and cobbles |  |  | Stone | Norfolk County Council
Church of St Mary |  | Building | 61031 | Church Road, Itteringham, Norwich | Itteringham | Itteringham | Parish church. Medieval, restored 1859. Flint with slate roof of 1824. Tower, nave, chancel, south porch and ruined north chapel. Unbuttressed west tower of 3 stages in coursed Flint with stone dressing. Nave rendered coursed Flint with some Ironbound Conglomerate, eaves rebuilt in brick. South porch rendered Flint with stone dressings partly rebuilt in brick. East and south walls to chancel of coursed Flint and Conglomerate with Conglomerate quoins, eaves to south rebuilt in brick. North chancel wall rebuilt in brick over Flint base. North chapel of St. Mary in ruins; Flint north wall and gable with opening having internal brick dressings. | Conservation area. Listed Status: LBII* | TG | 614488 | 330964 | Flint | Quaternary Flint , Rockingham Forest Lincolnshire Limestone , Chert pebbles and cobbles |  |  | Stone | Norfolk County Council
Mannington Hall |  | Building | 61032 | Mannington Hall Estate, Mannington, Norwich | Mannington | Itteringham | House. Circa 1460. Large moated hall house, with later additions mainly of 1864. Galletted mosaic of coursed alternating whole iron stained Flints and knapped Flints. Pantile roof. Hall, now floored, with parlour and chamber over to right, screens passage and service area with chamber over to left; third storey above. West front 3 storeys, stone dressings to plinth, quoins, embattled parapet. South façade single bay gable end of hall, of 2 storeys and attic. Chimneys to main hall, 1864 extension and domestic range with decorative moulded brick shafts. East front to moat has domestic range of 5 bays. Courtyard approached by bridge. Service range of 1896 with mosaic of galletted knapped Flints and whole Flints, roof in vertical stripes of black glazed and red pantiles, parapeted gable, elaborate C19 moulded axial chimney shafts. North gable of hall to south, C19 façade, chimney stack of 4 gault brick shafts above large internal fireplace. | Conservation area. Listed Status: LBI | TG | 614374 | 332008 | Flint | Quaternary Flint , Quarry Flint |  |  | Stone | Norfolk County Council
Church of St Mary | St Mary the Virgin | Building | 61033 | The Street, Kelling, Holt | Kelling | Kelling | Parish church. Medieval, restored 1888 and 1960-1. Flint with brick and stone dressings. Lead roofs. West tower, nave, chancel, north porch, north chapel and ruined south chapel. 3-stage tower of stone dressed Flint, embattled parapet of lozenge flush work, stepped diagonal buttresses. North nave and chapel of uncoursed galletted whole and broken Flints, partly renewed, stone dressings, brick dentil cornice. Low north porch of knapped Flint. South nave of 4 bays, whole and broken Flints, brick dentil cornice. Chancel south wall and southern part of east wall in regular coursed Flint and Flint with brick, brick quoins, low stone string course; north chancel in part rendered Flint, renewed brick eaves courses, re-inserted lancet window of 1960 with new stone dressings. | Listed Status: LBII* - Area of outstanding natural beauty | TG | 608877 | 341729 | Flint | Quaternary Flint , Rockingham Forest Lincolnshire Limestone , Chert pebbles and cobbles |  |  | Stone | Norfolk County Council
Thornfield Residential Home for the Elderly | Home Place / Voewood | Building | 61034 | Cromer Road, High Kelling, Holt | High Kelling | High Kelling | Country House. C20. Formerly a care home, now a wedding/corporate venue. 1903-4 by E.S. Prior, of Arts and Crafts movement. Butterfly plan. Mass concrete faced with uncoursed Flint, Big Carr quoins, carrstone and on-edge tile decorations. Pantile roof. 5 bay range flanked by angled wings to south and east. Central 3 bays of 2 storeys and attic, hipped roof, terrace to front with splayed walls and semi-circular stone flight of steps with pebble Flint risers leading down to garden; centre 3 bays have forward loggia with octagonal Carstone piers supporting shaped parapet with decorative work of lozenge carrstone. Parapet of horizontal bands of decorative tiles and Carstone flanking band of decorative Flint lozenges. Bays 1 and 5 are of 3 storeys with random Carstone and zig-zag tile decoration. 2 bay 2-storey angled wings have cloisters, now glazed, with Big Carr piers. Large external chimney stacks with Carstone lozenges and quoins, each with 2 tall shafts of tiles, one a lozenge, the other a spiral. Single storey one bay service room with hipped roof to right against wall sweep from west front, service range to left from gable of east wing terminates in hexagonal dairy, hexagonal roof of pantiles (lantern lost). | Listed Status: LBII* - Area of outstanding natural beauty | TG | 609844 | 339836 | Flint | Quaternary Flint , Big Carr |  |  | Stone | Norfolk County Council
Detached tower, Church of St Andrew |  | Other | 61035 | Church Of St Andrew, Great Snoring Road, Little Snoring, Fakenham | Little Snoring | Little Snoring | West round tower and nave gable of demolished church. C11 - C12. Flint with Carrstone dressings, formerly rendered. To east the former nave doorway, a one step Carstone arch on quoins. Buttressed and gabled outline of former nave west gable against the east face of the tower. Brick eaves circa 1900, tiled conical roof. | Listed Status: LBI | TF | 595296 | 332552 | Flint | Quaternary Flint , Chert pebbles and cobbles , Rockingham Forest Lincolnshire Limestone |  |  | Stone | Norfolk County Council
The Old Forge |  | Building | 61036 | The Street, Little Snoring, Fakenham | Little Snoring | Little Snoring | Cottage. C17. Flint with brick dressings. Pantile roof. Single storey lobby-entrance house with attics. Off-centre stack. Below eaves elaborate brick lozenges. North gable with brick lozenges and partly blocked rectangular brick dressed window with brick drip mould. South gable rebuilt C20, single storey. | Listed Status: LBII | TF | 595583 | 332163 | Flint | Quaternary Flint , Chert pebbles and cobbles |  |  | Stone | Norfolk County Council
Church of St Catherine | St Catherine's Church | Building | 61037 | Norwich Road, Ludham, Great Yarmouth | Ludham | Ludham | Parish church. C14 west tower and chancel. Nave and aisles C15. Restored 1861 and 1891. Flint with ashlar dressings and some brickwork. Chancel roof of slate, remainder of lead. 3 stage tower with diagonal west buttresses and side east buttresses, crenellated parapet. 2 storey south porch with diagonal buttresses. Gabled north porch of coursed knapped Flint. | Conservation area. Listed Status: LBI | TG | 638811 | 318266 | Flint | Quaternary Flint , Quarry Flint , Bath Stone |  |  | Stone | Norfolk County Council
Church of All Saints | All Saints' Church | Building | 61039 | Cromer Road, Mundesley, Norwich | Mundesley | Mundesley | Parish church. Medieval, rebuilt 1904. Flint with stone and brick dressings. Tile roof. Nave with western extension, south porch, chancel. Single bay C19 extension to nave with gault brick dressings to diagonal buttresses. Early C20 chancel. Buttressed medieval porch to first nave bay. West wall of nave in red brick revealed by fallen plaster. | Conservation area. Listed Status: LBII | TG | 631061 | 336947 | Flint | Quaternary Flint , Chert pebbles and cobbles |  |  | Stone | Norfolk County Council
Old Manor Farmhouse | Old Manor House | Building | 61040 | Church Street, Northrepps, Cromer | Northrepps | Northrepps | House, now divided in two. Early C17 with later alterations. Flint with brick dressings. Thatched roof. Rectangular in plan, of two builds. Right hand house of 3 bays, 2 storeys of knapped Flint. Central C20 single storey brick and Flint porch. Left hand house of 3 bays 2 storeys Flint with galleting with similar C20 porch. Crow-stepped gable to shared wall and to gable ends. | Conservation area. Listed Status: LBII* | TG | 624551 | 339308 | Flint | Quaternary Flint , Chert pebbles and cobbles |  |  | Stone | Norfolk County Council
Church of St Martin | St Martin's Church | Building | 61041 | Cromer Road, Overstrand, Cromer | Overstrand | Overstrand | Parish church. Medieval, restored from ruin in early C20. Flint with stone and brick dressings. Slate roofs. West tower, nave, north aisle, chancel, south porch. Embattled tower with diagonal buttresses. 3 bay nave, 2 bay chancel. Porch to first nave bay. Flushwork beneath C20 east window. | Conservation area. Listed Status: LBII* | TG | 624076 | 340764 | Flint | Quaternary Flint , Rockingham Forest Lincolnshire Limestone , Quarry Flint |  |  | Stone | Norfolk County Council
Church of St Margaret | St Margaret's Church | Building | 61042 | Bacton Road, Paston, North Walsham | Paston | Paston | Parish church. C14, restored 1601, 1843 and 1869. Flint with ashlar dressings. Thatched nave and slate roofed chancel. West tower, nave, chancel, south porch. 3 stage tower with diagonal buttresses, crenellated parapet. Nave buttresses stepped and diagonal at corners. Gabled south porch with diagonal buttresses. | Listed Status: LBI - Area of outstanding natural beauty | TG | 632282 | 334435 | Flint | Quaternary Flint , Chert pebbles and cobbles |  |  | Stone | Norfolk County Council
Paston Great Barn |  | Building | 61043 | Bacton Road, Paston, North Walsham | Paston | Paston | Barn. Dated 1581. Coursed Flint cobbles with brick and Lincolnchire Limestone dressings. Thatched roof. East side has 2 full height double doors symmetrically placed flanked by slated stepped buttresses, further stepped buttresses at intervals. Gabled roof. West side has 3 stepped buttresses and doors opposite the eastern entrances. Later Flint and brick engine house built against wall with hipped thatched roof. | Listed Status: LBII* - Area of outstanding natural beauty | TG | 632190 | 334538 | Flint | Quaternary Flint , Chert pebbles and cobbles |  |  | Stone | Norfolk County Council
Church of St Gervase and Protase |  | Building | 61044 | Hospital Road, Little Plumstead, Norwich | Little Plumstead | Great and Little Plumstead and Witton | Parish church. Medieval and later. Flint with brick and stone dressings. Plain tile roof. West tower, nave, south porch and chancel. 2 stage round tower. Nave of 3 bays. Late medieval brick porch. Single bay chancel with C18 brickwork on north side. | Listed Status: LBII* | TG | 630741 | 310859 | Flint | Quaternary Flint , Bath Stone , Chert pebbles and cobbles |  |  | Stone | Norfolk County Council
Church of St Michael | St Michael's Church | Building | 61045 | Church Street, Plumstead, Norwich | Plumstead | Great and Little Plumstead and Witton | Parish church. C12. Chancel circa 1300; C14 south aisle, demolished before C19; C15 clerestory and west tower. Restored 1873. C12 herringbone masonry of Ironbound Conglomerate to north wall with original quoining at junction with chancel and tower. Rest of church is of knapped and unknapped Flint with Chalk ashlar dressings, partly rendered. Gabled C19 plain tile roof with bands of fish-scale tiles. Nave, chancel, west tower. Tower of 3 stages with angle buttresses having blank tracery to stone plinths. | Listed Status: LBII* | TG | 613254 | 334893 | Flint | Quaternary Flint , Chalk , Rockingham Forest Lincolnshire Limestone |  |  | Stone | Norfolk County Council
Church Farm House |  | Building | 61046 | Church Street, Plumstead, Norwich | Plumstead | Plumstead | House. C17 - C18. Altered with C19 addition. Coursed Flint and brick mosaic with brick dressings. Roof of corrugated tiles. T plan, 2 storeys and attic. North elevation has Flint plinth. Right hand gable end internal stack, left hand gable has decorative brick work hearts. East front of south wing has black glazed pantiles, projecting gable parapet; west front of south wing has large external stepped stack with tumbled brick work at steps. South gable is of brick. Attached range to east, single storey with attic, of uncoursed Flint and brick mosaic. | Listed Status: LBII | TG | 613297 | 334862 | Flint | Quaternary Flint , Chert pebbles and cobbles |  |  | Stone | Norfolk County Council
Church of St Mary | St Mary the Virgin | Building | 61047 | Church Loke, Roughton, Norwich | Roughton | Roughton | Parish church. Medieval and later. Rough coursed Quaternary Flint, Ironbound Conglomerate and brick with stone dressings. Slate, tile and lead roofs. C11 round tower; nave, north and south aisles, chancel, north and south porches. Embattled round tower with Ironbound Conglomerate laid in herringbone pattern to lower part, Conglomerate jambs, post-medieval brick to battlements. Quadrant buttresses between tower and nave. Conglomerate quoins to lower parts of north west and south west corners of nave. 4-bay nave, buttressed north and south aisles. Buttressed north porch to first nave bay. Buttressed chancel of 2 bays. South porch to first nave bay is buttressed, the buttresses having knapped Flint panels set back in stone surrounds. | Listed Status: LBII* | TG | 622024 | 336524 | Flint | Quaternary Flint , Ironbound Conglomerate |  |  | Stone | Norfolk County Council
Flaxmans Farmhouse |  | Building | 61048 | Cromer Road, Roughton, Norwich | Roughton | Roughton | House. C17 with C19 addition. Flint with brick dressings. Red and black pantile roof, of circa 1700. Now a T-shaped plan, a C17 3-cell plan with C19 wing added. East facade of 2 storeys, central gabled projection of 2 storeys. Gable end stack. Northern bay has 2 brick buttresses. | Listed Status: LBII | TG | 621452 | 338011 | Flint | Quaternary Flint , Chert pebbles and cobbles |  |  | Stone | Norfolk County Council
Church of the Holy Trinity | Holy Trinity | Building | 61049 | Cromer Road, West Runton, Cromer | West Runton | Runton | Parish church. C13 - C14. Restored C19. Flint with stone dressings. Slate, tile and lead roofs. West tower, nave, north and south aisles, chancel, north vestry, south porch. C13 embattled tower of 4 stages with angle buttresses. 4 bay nave. Buttressed chancel. | Conservation area. Listed Status: LBII* | TG | 617972 | 342829 | Flint | Quaternary Flint , Chalk |  |  | Stone | Norfolk County Council
Church of All Saints | All Saints' Church | Building | 61050 | The Green, Upper Sheringham, Sheringham | Upper Sheringham | Sheringham | Parish church. Early C14 and mid C15. Restored 1849 and 1872. Galletted coursed whole and knapped Flint with stone dressings. Slate roof, pantiles to south nave. West tower, nave, north and south aisles, chancel, south porch, mausoleum. 3 stage west tower incorporating some erratics, embattled parapet of flushwork, diagonal stone stepped buttresses, stone plinth. North and south aisles each of broken Flint with 3 buttresses and diagonal buttress to east. C14 north and south clerestoreys of squared knapped Flint with brick eaves courses. Large south porch, with south face of square knapped Flint. Low chancel with brick eaves. | Conservation area. Listed Status: LBI - Area of outstanding natural beauty | TG | 614428 | 341853 | Flint | Quaternary Flint , Chert pebbles and cobbles , Rockingham Forest Lincolnshire Limestone |  |  | Stone | Norfolk County Council
The Homestead |  | Building | 61051 | Old Yarmouth Road, Stalham, Norwich | Stalham | Stalham | House. Early C18. Flint and brick, roughcast and whitewashed to rear. Thatched gabled roof. One storey and dormer attic . Central door behind late C19 gabled and thatched timber porch. Internal gable end stacks. Rear with full length brick outshut under catslide roof, east wall of which rebuilt C20. | Listed Status: LBII | TG | 638183 | 324636 | Flint | Quaternary Flint , Chert pebbles and cobbles |  |  | Stone | Norfolk County Council
Church of St Margaret | St Margaret's Church | Building | 61052 | Church Road, Thorpe Market, Norwich | Thorpe Market | Thorpe Market | Parish church. 1796 by Wood. Flint and stone. Slate roof with oversailing eaves on stone brackets. Rectangular in plan. Corner turrets of square knapped Flint with stone caps. South elevation of 5 bays with pinnacled stone porches to the first and fifth bays. | Conservation area. Listed Status: LBII* | TG | 624496 | 335381 | Flint | Quaternary Flint , Quarry Flint |  |  | Stone | Norfolk County Council
Nursery Farmhouse and Pitt Cottage |  | Building | 61053 | Cromer Road, Thorpe Market, Norwich | Thorpe Market | Thorpe Market | Pair of cottages. C18 with earlier core. Flint with brick dressings. Thatched roof. Rectangular in plan with C19 and C20 extensions to rear. 4 bays, 2 storeys. | Conservation area. Listed Status: LBII | TG | 624113 | 335640 | Flint | Quaternary Flint , Chert pebbles and cobbles |  |  | Stone | Norfolk County Council
Church of St Andrew | St Andrew's Church | Building | 61054 | Reepham Road, Thurning, Dereham | Thurning | Thurning | Parish church, C14 tower, nave and north aisle, later Perpendicular details inserted. Flint with stone dressings, slated roof. West tower, nave and north aisle, south porch, chancel in ruins. Unbuttressed west tower. Flush work battlemented parapet. | Listed Status: LBII* | TG | 608038 | 329446 | Flint | Quaternary Flint , Quarry Flint |  |  | Stone | Norfolk County Council
Church of St Nicholas | St Nicholas' Church | Building | 61055 | Church Street, Wells-Next-The-Sea | Wells-next-the-Sea | Wells-next-the-Sea | A large town church, wholly Perpendicular in style. Flint with stone dressings. Lead and slate roofs. Badly damaged in a fire in 1879 and almost wholly rebuilt to designs of Herbert Green. Reopened in 1883. Chancel with N and S chapels, nave with N and S aisles, N rood stair turret, NW vestry, S porch, and W tower. S porch, organ and seating completed in 1887. NW vestry added 1966. | Conservation area. Listed Status: LBII* - Area of outstanding natural beauty | TF | 591834 | 343157 | Flint | Quaternary Flint , Quarry Flint , Bath Stone |  |  | Stone | Norfolk County Council
Lifeboat House | The Old Lifeboat House | Other | 61056 | The Quay, Wells-Next-The-Sea | Wells-next-the-Sea | Wells-next-the-Sea | Former lifeboat house now the harbour office. 1869. Design attributed to Charles Cooke. Snecked Big Carr with Holkham white brick dressings. Roof of black glazed pantiles, repaired in places. Single storey, rectangular in plan. Essentially a shed with gable ends given architectural treatment. Gothic Revival style. | Conservation area. Listed Status: LBII* | TF | 591563 | 343911 | Sandstone, ferruginous | Big Carr |  |  | Stone | Norfolk County Council
Wisteria Cottage |  | Building | 61057 | Church Street, Wells-Next-The-Sea | Wells-next-the-Sea | Wells-next-the-Sea | Cl8, Flint with red brick dressings. 2 storey. Formerly 2 cottages. 2 near-flush frame sash windows, at each floor, with glazing bars. | Conservation area. Listed Status: LBII* | TF | 591905 | 343112 | Flint | Quaternary Flint , Chert pebbles and cobbles |  |  | Stone | Norfolk County Council
Tudor Cottage |  | Building | 61058 | Jolly Sailor Yard, Wells-Next-The-Sea | Wells-next-the-Sea | Wells-next-the-Sea | Cottage altered, rectangular block, Flint with brick dressings, pantiled. 2 storey and attics, 2 leaded gabled casements. 2 storey porch south, with Dutch gable partly plastered. | Conservation area. Listed Status: LBII* | TF | 591948 | 343656 | Flint | Quaternary Flint , Chert pebbles and cobbles |  |  | Stone | Norfolk County Council
Malthouse | Wells Maltings | Building | 61059 | Staithe Street, Wells-Next-The-Sea | Wells-next-the-Sea | Wells-next-the-Sea | Early C19, former maltings now a cultural centre with theatre, cinema and 4 galleries. Extensively refurbished and extended 2016. Flint south front with brick flush bands and quoins with twin gables. Red brick, east, 4 storeys, 10 window range of rather small iron barred openings with segmental heads. | Conservation area. Listed Status: LBII* | TF | 591675 | 343740 | Flint | Quaternary Flint , Chert pebbles and cobbles |  |  | Stone | Norfolk County Council
Church of All Saints | All Saints' Church | Building | 61060 | Church Road, Wood Norton, Dereham | Wood Norton | Wood Norton | Parish church, largely Perpendicular and of high quality. Flint with stone dressings, brick upper stage of tower, tiled roofs. West tower, 3 bay aisleless nave, south porch, 2 bay chancel. Tower C15 lower stage, knapped Flint, two west angle buttresses with stone dressings. Belfry stage brick. Stone dressed angle buttresses, stone string course, 3 brick honeycomb belfry windows with stone imposts. Nave with Flint and Conglomerate rubble in north and south walls, knapped Flint east and west gable. Perpendicular south porch with knapped Flint to south face only, stone dressed 4-centred arch, 2 angle buttresses with single set off and pinnacles with crocketed spirelets, stone parapet. East gable of chancel knapped Flint. | Listed Status: LBII* | TG | 601058 | 327777 | Flint | Quaternary Flint , Chert pebbles and cobbles |  |  | Stone | Norfolk County Council
Church of St Mary | St Mary's Church | Building | 61061 | Church Plain, Worstead, North Walsham | Worstead | Worstead | Parish church. Medieval. Flint and stone, lead roof. West tower, nave, north and south aisles, south porch, chancel, vestry. 4 stage embattled west tower of Flint with setback buttresses. Flushwork basecourse of cusped arche and stone frieze. Stone battlements with Gargoyles. Buttressed nave of 5 bays. Angle buttresses with flushwork. Flushwork parapet. Exterior rood stair to north with flushwork. Clerestorey of 2 3-light windows under 4-centred arches to each bay. Flying buttresses to 2 easternmost bays. | Conservation area. Listed Status: LBI | TG | 630200 | 326059 | Flint | Quaternary Flint , Chert pebbles and cobbles |  |  | Stone | Norfolk County Council
Geoffrey the Dyer House |  | Building | 61062 | Church Plain, Worstead, North Walsham | Worstead | Worstead | House. C16 and later. Brick and Flint, pantile roof. L-shaped plan. 2 storeys. South front of 6 bays, Flint, articulated with brick bands. 6 panel door under segmental arch to third bay, blocked window over. To left of door Flint plinth. | Conservation area. Listed Status: LBII | TG | 630254 | 326088 | Flint | Quaternary Flint , Chert pebbles and cobbles |  |  | Stone | Norfolk County Council
Cathedral of Holy and Undivided Trinity | Norwich Cathedral | Building | 61063 | The Close, Norwich | Norwich | Norwich | Cathedral and Cloisters. C11 onwards. Begun in 1096 by Herbert de Losinga after the see was transferred from Thetford. Lincolnshire and Caen stone, brick. Lead covered roofs. Nave with aisles. Choir. North transept with chapel. South transept with vestry. Presbytery with aisles and ambulatory. South, north-east and south-east chapels. East chapel. Cloisters to south. 14 bays to nave and choir. 3 bays transepts. 4 bays prebytery plus ambulatory. West front re-modelled C1830 by Salvin. Norman aisle portals. | Conservation area. Listed Status: LBI | TG | 623476 | 308911 | Limestone | Rockingham Forest Lincolnshire Limestone , Caen Stone |  |  | Stone | Norfolk County Council
Roman Catholic Church of St John the Baptist | The Cathedral of St John the Baptist | Building | 61064 | Unthank Road, Norwich | Norwich | Norwich | RC Church, now cathedral. 1882 to 1910 by George Gilbert Scott (Jnr) and J. Oldrid Scott. Beer stone nave, Ancaster weatherings and Clipsham stone tower and transepts with lead roof. Cruciform plan with aisles and octagonal chapel off north transept. Early English style. Lancet windows in 9-bay nave, 4-bay chancel and 3-bay transepts, 5-light west window. 2-tier, 3-light east window. Flying buttresses and clerestory. Turrets at corners of nave and chancel. 2-stage crossing tower. | Conservation area. Listed Status: LBI | TG | 622335 | 308547 | Limestone | Rockingham Forest Lincolnshire Limestone , Ancaster Stone |  |  | Stone | Norfolk County Council
The Bishop's Palace | Norwich School | Building | 61065 | Norwich School, The Close, Norwich | Norwich | Norwich | Former Bishop's Palace, now school. C11 onwards. 1858-9 restorations by Ewan Christian. Flint with brick and stone dressings. Horizontal brick bands. Plain tile roofs. Large L-plan north of the Cathedral and originally connected to it. 3 and 4 storeys above C11 barrel vaulting. West facade completely refaced in 1858-9.. East Wing Flint. C19 Flintwork at first floor with horizontal brick courses. Pantile roof. | Conservation area. Listed Status: LBI | TG | 623458 | 308967 | Flint | Quaternary Flint , Quarry Flint |  |  | Stone | Norfolk County Council
Cathedral House |  | Building | 61066 | Unthank Road, Norwich | Norwich | Norwich | RC Rectory now also RC Cathedral offices. Late C19 by G.G. Scott. Ashlar with lead roof and 4 stone chimneys. L-plan in Early English Gothic revival style. | Conservation area. Listed Status: LBII | TG | 622318 | 308512 | Limestone | Rockingham Forest Lincolnshire Limestone |  |  | Stone | Norfolk County Council
The Guildhall |  | Building | 61067 | Guidhall Hill, Norwich | Norwich | Norwich | Former Guildhall C15th - 1938 and Magistrates Court 1938-1980. The building retains the office of the Sheriff of Norwich and hosts a cafe (2019). England's largest and most elaborate provincial medieval city hall. C15 onwards with major additions in 1861 by Thomas Barry. Knapped, course Flint with stone and brick dressings. Extensive Flint and stone chequerwork. Low-pitch lead covered roofs. | Conservation area. Listed Status: LBI | TG | 622920 | 308560 | Flint | Quaternary Flint , Quarry Flint , Bath Stone |  |  | Stone | Norfolk County Council
The Castle | The Castle Museum | Building | 61068 | Castle Hill, Norwich | Norwich | Norwich | Early C12 hall keep refaced in the 1830s, with attached former prison added in the early C19, converted into a museum and art gallery in the 1880s, with further C20 additions. An outstanding example of a great tower erected under royal patronage, unique both in having a forebuilding and entrance of stone, and in its rich external architectural detailing. Originally constructed using Caen stone from France, over a Flint core with Flint-facing to the ground floor. Refaced in Bath Stone ashlar by A Salvin and F Stone 1829-1838. The former prison is constructed of Aberdeen Granite. | Conservation area. Listed Status: LBI | TG | 623187 | 308527 | Limestone | Bath Stone , Caen Stone , Granite |  |  | Stone | Norfolk County Council
Telephone House | St Giles House Hotel | Building | 61069 | Saint Giles Street, Norwich | Norwich | Norwich | Office. 1906 by G. Skipper with later C20 rear addition. Bath Stone with marble plinth and outer columns. 3 storeys. 5 bays with central and end bays projecting in Neo-Baroque style. | Conservation area. Listed Status: LBII* | TG | 622703 | 308593 | Limestone | Bath Stone , Portland Stone |  |  | Stone | Norfolk County Council
38 St Giles Street |  | Building | 61070 | 38 St Giles Street, Norwich | Norwich | Norwich | Former house now (2019) a B & B. Early C18, refurbished and extended C1890. Red brick with Portland stone door surround with granite columns. Built for the Gurney family and became home to the former Lord Mayor of Norwich. Pantile roof. 3 storeys. 3 bays. | Conservation area. Listed Status: LBII | TG | 622722 | 308568 | Sandstone | Mansfield Red Stone |  |  | Brick | Norfolk County Council
Lloyds Bank |  | Building | 61071 | 16 Gentleman'S Walk, Norwich | Norwich | Norwich | Bank. 1924 by Munro Cantly and extended into Davey Place in 1925. Stone. Slate and flat roofs. Corner site. 6 major bays, one minor bay to left and corner bay to right. | Conservation area. Listed Status: LBII | TG | 622996 | 308521 | Limestone | Portland Stone |  |  | Stone | Norfolk County Council
30 London Street | The Ivy Norwich Brasserie | Building | 61072 | 30 London Street, Norwich | Norwich | Norwich | Built as a bank, currently a restaurant (2019). 1906 - 1908 by G.J. Skipper. Portland stone. Roof not visible. 3- storeys. 4 bays. Rusticated ground floor with door in right-hand bay with marble Doric columns supporting architrave and broken pediment in round- headed recess. | Conservation area. Listed Status: LBII | TG | 623092 | 308583 | Limestone | Portland Stone |  |  | Stone | Norfolk County Council
Church of All Saints | All Saints' Church | Building | 61073 | Bell Lane, Belton, Great Yarmouth | Belton | Belton with Browston | Parish church. Nave and chancel decorated. West tower rebuilt 1849 when general restoration Carried out. Further restorations to chancel 1866 and to nave 1881. Flint with ashlar dressings. Plain tile roofs. Circular 3 stage tower. Plain parapet. Gabled south porch of C15 with some flushwork decoration. | Listed Status: LBII* | TG | 648555 | 302949 | Flint | Quaternary Flint , Quarry Flint , Rockingham Forest Lincolnshire Limestone |  |  | Stone | Norfolk County Council
Church of St Nicholas | St Nicholas' Church | Building | 61074 | Church Walk, Bradwell, Great Yarmouth | Bradwell | Bradwell | Parish church. C12 west tower. Nave, aisles and chancel are C14. Major restoration 1875. 1889 porch rebuilt. 1907 a further restoration.Rough coursed Flint with limestone rubble and dressings and some brick. Plain tiles to nave and chancel, slate to aisle roofs. 4 stage circular tower. | Listed Status: LBII* | TG | 650315 | 303855 | Flint | Quaternary Flint , Rockingham Forest Lincolnshire Limestone , Quarry Flint |  |  | Stone | Norfolk County Council
Church of Holy Trinity | Holy Trinity Church | Building | 61077 | Norwich Road, Caister-On-Sea, Great Yarmouth | Caister-on-Sea | Caister-on-Sea | Parish church. C13 origins, altered C15. Much restored 1894, roofs tiled 1976. Flint with ashlar dressings. West tower, nave, south aisle and chancel. 3 stage tower, externally only 2 stages apparent. | Listed Status: LBII* | TG | 651996 | 312278 | Flint | Quaternary Flint , Rockingham Forest Lincolnshire Limestone |  |  | Stone | Norfolk County Council
Church of All Saints | All Saints' Church | Building | 61078 | Church Lane, Filby, Great Yarmouth | Filby | Filby | Parish church. C14 with C15 alterations, including tower. Restored 1873 and 1886. Flint with ashlar dressings. Nave roof thatched, aisles leaded, chancel roof slate. West tower, nave, aisles and chancel. 3 stage tower supported on diagonal buttresses. Tall flushwork plinth course decorated with trefoiled arcade. | Listed Status: LBII* | TG | 646901 | 313224 | Flint | Quaternary Flint , Chert pebbles and cobbles |  |  | Stone | Norfolk County Council
Church of St Margaret | St Margaret's Church | Building | 61079 | Main Road, Fleggburgh, Great Yarmouth | Fleggburgh | Fleggburgh | Parish church. C12 origins, remodelled. C14 and C15. Restored 1876, tower restored 1900 by H. Green, Diocesan architect. Cut Flint with ashlar dressings and some brick. Thatched roofs. West tower, nave and chancel. 3 stage square unbuttressed tower. North nave also with 4 brick and Flint stepped buttresses. | Listed Status: LBII* | TG | 644494 | 314010 | Flint | Quaternary Flint , Quarry Flint , Bath Stone |  |  | Stone | Norfolk County Council
Church of All Saints | All Saints' Church | Building | 61080 | Church Lane, Billockby, Fleggburgh, Great Yarmouth | Billockby | Fleggburgh | Parish church. Nave and west tower C13th origins, largely Perpendicular and ruinous. Chancel of C15 origins but substantially of 1872 still in use. Flint with ashlar dressings. Chancel thatched. Large square 3 stage tower supported by diagonal buttresses. Gabled south porch, the south face of knapped Flints. | Listed Status: LBII | TG | 642971 | 313584 | Flint | Quaternary Flint , Chalk , Quarry Flint |  |  | Stone | Norfolk County Council
Church of St Edmund | St Edmund's Church | Building | 61081 | Church Lane, Fritton, Great Yarmouth | Fritton | Fritton and St Olaves | Parish church. C12 with nave enlarged to south C14. West tower, nave, chancel and sanctuary. Whole building restored 1855, chancel restored 1927. Flint with ashlar dressings and some brick. Thatched roofs. 3 stage circular tower with a slit lancet to the west. Rebuilt plain brick parapet. | Listed Status: LBII* | TG | 647327 | 300143 | Flint | Quaternary Flint , Rockingham Forest Lincolnshire Limestone , Quarry Flint |  |  | Stone | Norfolk County Council
Church of St Nicholas | Great Yarmouth Minster | Building | 61083 | Priory Road, Great Yarmouth | Great Yarmouth | Great Yarmouth | Parish church. Founded in association with a Benedictine Priory 1101 by Bishop Herbert de Losinga and completed in 1119. The base of the tower is early C12, the remainder rebuilt in stages throughout C13. Derelict state in C17 and C18: north nave aisle removed 1705, replaced 1847 by JH Hakewill. East end rebuilt 1813 by PH Wyatt, again rebuilt and lengthened 1862 by JP Seddon. Further restorations in 1847, 1862 and 1889 (the last by JL Pearson). Fire-bombed in 1942 and gutted completely leaving only the external walls, most of which were by then C19, rebuilt 1957-60 by Stephen Dykes Bower. Flint, mostly knapped, and ashlar dressings. Copper roof cladding. | Conservation area. Listed Status: LBII* | TG | 652435 | 308036 | Flint | Quaternary Flint , Rockingham Forest Lincolnshire Limestone , Quarry Flint |  |  | Stone | Norfolk County Council
Church of St Andrew | St Andrew's Church | Building | 61084 | Church Lane, Gorleston-On-Sea, Great Yarmouth | Gorleston-on-Sea | Great Yarmouth | Parish church. C13 west tower, C14 nave, continuous chancel and aisles. Heavily restored 1872. Flint with whole pebbles and ashlar dressings. Machine-tile roofs. 3-stage tower with diagonal buttresses to 3 corners and a side buttress to the north-east. Polygonal stair turret to the south. Flushwork crenellated parapet. South porch rebuilt 1872: diamond chequerwork to south face. | Conservation area. Listed Status: LBII* | TG | 652447 | 304408 | Flint | Quaternary Flint , Rockingham Forest Lincolnshire Limestone , Quarry Flint , Exotic pebbles, cobbles and ballast |  |  | Stone | Norfolk County Council
Greyfriars House | Middlegate Congregational Church | Building | 61085 | Greyfriars Way, Great Yarmouth | Great Yarmouth | Great Yarmouth | Congregational Church, now offices. 1870 by JT Bottle. Converted to municipal offices in 1990 by Peter Codling. Cut Flint with ashlar dressings. Slate roofs. Nave, aisles, transepts and chancel. | Conservation area. Listed Status: LBII | TG | 652379 | 307387 | Flint | Quarry Flint , Quaternary Flint |  |  | Stone | Norfolk County Council
Presbytery to St Mary's RC Church |  | Building | 61086 | St Mary's Church, Regent Street, Great Yarmouth | Great Yarmouth | Great Yarmouth | Presbytery to the RC Church of St Mary 1848-50 deigned by J.J. Scoles. Constructed of knapped Flint with stone dressings under slate roofs. A third storey with gablets was added to the presbytery in the late C19 or early C20. Other extensions have been added to the rear. | Listed Status: LBII | TG | 652869 | 307629 | Flint | Quarry Flint , Quaternary Flint |  |  | Stone | Norfolk County Council
Port and Haven Commissioners Offices |  | Building | 61087 | 21 South Quay, Great Yarmouth | Great Yarmouth | Great Yarmouth | Port and Haven Commissioners' Offices. 1909. By Olley & Haward. Red brick with a knapped Flint facade dressed with stone. Slate roofs. | Conservation area. Listed Status: LBII | TG | 652404 | 307242 | Flint | Quarry Flint , Quaternary Flint |  |  | Brick | Norfolk County Council
Great Yarmouth Potteries |  | Building | 61088 | Trinity Place, Great Yarmouth | Great Yarmouth | Great Yarmouth | Fish curing works later a pottery. Now a gallery, art workshop, coffee shop and retail (2019). Early C19. Built against town walls of 1285-95 to east. Brick and Flint with timber interior partitioning. Pantile roofs. 3 distinct elements.: 2-storey southern range is former stables with hay-loft over. A lean-to brick and pantiled outbuilding against wall projecting west to street front forms a courtyard. East wall of medieval date with 2 C13 brick and Flint buttresses. Central range contains gutting house with a courtyard, the yard formed by weatherboarded lean-to buildings with brick end-gables. Main block itself leans against medieval town walls. | Conservation area. Listed Status: LBII* | TG | 652726 | 306901 | Flint | Quaternary Flint , Chert pebbles and cobbles |  |  | Stone | Norfolk County Council
Church of St Mary the Virgin | St Mary the Virgin | Building | 61089 | The Street, Hemsby, Great Yarmouth | Hemsby | Hemsby | Parish church. Early C14 chancel, mid C14 west tower, C15 nave. Church restored 1868, tower restored 1974. Flint with ashlar dressings and slate roof. Nave and chancel are continuous. 3 stage tower supported by stepped diagonal buttresses. Flushwork arcading to base. Square quatrefoil ringing chamber ventilation panels. String course below belfry stage. 2-light cusped and reticulated belfry windows. Crenellated flushwork parapet. | Conservation area. Listed Status: LBII | TG | 649436 | 317382 | Flint | Quaternary Flint , Chert pebbles and cobbles |  |  | Stone | Norfolk County Council
Church of St Margaret | St Margaret's Church | Building | 61090 | Lowestoft Road, Hopton On Sea, Great Yarmouth | Hopton on Sea | Hopton on Sea | Parish church. 1866-67 by S.S. Teulon. Flint with Bath stone dressings. Interior faced with gault and red brick. Plain tiled roofs, red and black. Nave, massive central tower, transeptal protuberance and chancel. Early English style. | Conservation area. Listed Status: LBII* | TG | 652415 | 300040 | Flint | Quaternary Flint , Bath Stone , Chert pebbles and cobbles |  |  | Stone | Norfolk County Council
Church of St Mary | The Parish Church of St Mary the Virgin | Building | 61091 | Black Street, Martham, Great Yarmouth | Martham | Martham | Parish church. West tower later C14, nave and aisles mid C15, chancel 1456- 69 by Robert Everard. Chancel demolished and rebuit 1855-61 by Philip Boyce when remainder-of church also restored. Flint with ashlar dressings. Lead roofs. Cinquefoiled flushwork arcading circles church at plinth. 4 stage tower supported on stepped angle buttresses, the buttresses with flushwork panels. Double wave moulded west doorway under hood mould. 3-light transomed Perpendicular west window, also under hood mould, extending into second stage. 2-light ringing chamber windows to north, south and west. 2-light belfry windows with punched tracery. Below south window is a clock face. Crenellated parapet conceals short leaded timber spirelet. 2 storey gabled south porch with diagonal stepped buttresses. | Conservation area. Listed Status: LBII | TG | 645497 | 318442 | Flint | Quaternary Flint , Quarry Flint |  |  | Stone | Norfolk County Council
The Vicarage |  | Building | 61092 | Black Street, Martham, Great Yarmouth | Martham | Martham | Vicarage. Early C16, altered C19. Brick and Flint with thatched roof. South front of alternating header brickwork and Flints. 2 storeys in 4 bays. Hipped roof with 2 rebuilt ridge stacks. Rear has full height C19 extension of brick headers alternating with whole Flints. | Conservation area. Listed Status: LBII | TG | 645457 | 318433 | Flint | Quaternary Flint , Chert pebbles and cobbles |  |  | Stone | Norfolk County Council
Church of St Peter and St Paul |  | Building | 61093 | Church Lane, Mautby, Great Yarmouth | Mautby | Mautby | Parish church. Late C12 west tower with C14 belfry. Late C13 chancel and nave, the former remodelled C14 retaining original continuous plan. Restored 1884 and 1984. Flint with ashlar dressings and thatched roofs. 2 stage circular tower with C14 octagonal belfry stage. | Listed Status: LBII* | TG | 648070 | 312377 | Flint | Quaternary Flint , Rockingham Forest Lincolnshire Limestone |  |  | Stone | Norfolk County Council
Church of St Margaret | St Margaret's Church | Building | 61094 | Yarmouth Road, Ormesby St Margaret, Great Yarmouth | Ormesby St Margaret | Ormesby St Margaret with Scratby | Parish church. Nave and chancel C14, the former remodelled C15. West tower C15. North aisle and vestry 1867 when whole church restored and refenestrated. Chancel roof replaced 1867, remainder of building re-roofed 1895. North aisle altered 1986. Flint with ashlar dressings and slate roofs. 3 stage tower standing upon flushwork plinth and supported by diagonal buttresses. Double crenellated flushwork parapet. | Conservation area. Listed Status: LBII* | TG | 649887 | 314532 | Flint | Quaternary Flint , Rockingham Forest Lincolnshire Limestone , Quarry Flint |  |  | Stone | Norfolk County Council
Church of St Michael | St Michael's Church | Building | 61095 | Main Road, Ormesby St Michael, Great Yarmouth | Ormesby St Michael | Ormesby St Michael | Parish church. C13 tower and chancel, C14 nave. Chancel restored 1787. Major restorations 1885-86. Further restorations 1973-79. Flint with ashlar dressings. Thatched nave and leaded chancel. 3 stage unbuttressed west tower, externally of 2 stages. Ashlar quoins. Flushwork crenellated parapet. | Listed Status: LBII* | TG | 648075 | 314883 | Flint | Quaternary Flint , Chert pebbles and cobbles |  |  | Stone | Norfolk County Council
Church of St Peter and St Paul | St Peter's Church | Building | 61096 | Church Road, Repps With Bastwick, Great Yarmouth | Repps | Repps with Bastwick | Parish church. C12 west tower with late C13 belfry. C14 nave, restored. Chancel of 1454-58 demolished and replaced C18. Whole church restored C19. Flint with brick and ashlar dressings and brick chancel. Slate roofs. 3 stage tower, the lower 2 stages circular and pierced by one lancet to west. Octagonal belfry stage. | Listed Status: LBII* | TG | 642190 | 316927 | Flint | Quaternary Flint , Chert pebbles and cobbles |  |  | Stone | Norfolk County Council
Church of St George | St George's Church | Building | 61097 | Fleggburgh Road, Rollesby, Great Yarmouth | Rollesby | Rollesby | Parish church. C12 base of west tower, early C14 upper stages of tower, nave, aisles and, in the later C14, the chancel. North porch 1496. 1874 east window unblocked, 1884 tower restored, 1885 major restoration - nave restored and re-roofed. Cut Flint with ashlar dressings. Black glazed pantiles to chancel, red pantiles to nave, lead to aisles and porch. 3 stage tower. Lower stage circular. Set-off to octagonal belfry and ringing chamber stage. Flushwork crenellated parapet. | Conservation area. Listed Status: LBII* | TG | 644619 | 315759 | Flint | Quaternary Flint , Chert pebbles and cobbles , Rockingham Forest Lincolnshire Limestone |  |  | Stone | Norfolk County Council
Church of St Mary | St Mary's Church | Building | 61098 | Church Road, Somerton, Great Yarmouth | Somerton | Somerton | Parish church. West tower and nave c.1200, the former with C14 belfry stage. Nave remodelled early C14. Chancel C15. Restoration 1867. Flint with ashlar dressings and some brick repairs. Thatched nave roof and slated chancel. 3 stage tower, lower 2 stages are circular. String course below octagonal belfry stage. Single lancets to each facet, alternatively blocked with knapped Flint. Plain brick parapet. | Listed Status: LBII* | TG | 647549 | 319547 | Flint | Quaternary Flint , Chert pebbles and cobbles |  |  | Stone | Norfolk County Council
Church of St Andrew | St Andrew's Church | Building | 61099 | Filby Road, Stokesby, Great Yarmouth | Stokesby | Stokesby with Herringby | Parish church. C13 west tower, Decorated nave and continuous chancel. Restored 1856-58, chancel further restored 1910-15. Flint, ashlar and brick with thatched roof. 3 stage unbuttressed square tower. | Listed Status: LBII* | TG | 643592 | 310568 | Flint | Quaternary Flint , Chert pebbles and cobbles , Rockingham Forest Lincolnshire Limestone , Chalk |  |  | Stone | Norfolk County Council
Church of Holy Trinity and All Saint's | Holy Trinity and All Saint's | Building | 61101 | Back Street, Winterton On Sea, Great Yarmouth | Winterton on Sea | Winterton on Sea | Parish church. C13 north chancel chapel. Remainder of nave and chancel and lower stages of tower C14. 1387 work on raising tower commenced, completed mid C15. Nave remodelled C15 when aisles probably removed. Complete restoration 1877-78 by H. J. Green. Tower restored 1883. Cut Flint with ashlar dressings and plain tile roofs. 7 stage tower, internally of 4 stages. High plinth and base, the latter with arcaded cinquefoil flushwork, the former with chequered flushwork. Angle buttresses rise to upper belfry and there change to diagonal, terminating in corner pinnacles. | Conservation area. Listed Status: LBI | TG | 649122 | 319463 | Flint | Quaternary Flint , Bath Stone , Chert pebbles and cobbles , Rockingham Forest Lincolnshire Limestone |  |  | Stone | Norfolk County Council
Chruch of St Edmund | St Edmund's Church | Building | 61102 | Norwich Road, Acle, Norwich | Acle | Acle | Parish Church. C13 and C14 with some restoration in the 1860's by R.M. Phipson (nave) and Ewan Christian (chancel). Flint with limestone and brick dressings. Nave roof thatched, chancel slated. Lead roofs to north and south porches. West tower, nave, chancel, north and south porches. Round west tower with C13 octagonal bell stage with tall single lancet in each face. C15 embattled parapet with flushwork panels and corner pinnacles in the form of figures on octagonal bases. | Listed Status: LBI | TG | 640118 | 310292 | Flint | Quaternary Flint , Quarry Flint , Rockingham Forest Lincolnshire Limestone |  |  | Stone | Norfolk County Council
Jubilee Memorial |  | Other | 61103 | The Green, Acle, Norwich | Acle | Acle | Memorial to commemorate Queen Victoria's Jubilee (1837-1887). Limestone, square on plan. Each face has a carved panel above the plinth with a gabled drip mould on ball-flower stops. The east face inscribed with distance to Norwich and Yarmouth, the west face with a railway locomotive, the south face with a camera on a tripod and the distance to Upton, South Walsham and Yarmouth (New Road). The north side inscription now eroded and not decipherable. The stone base surmounted by a cast iron lamp standard. | Listed Status: LBII | TG | 640142 | 310559 | Limestone | Portland Stone |  |  | Stone | Norfolk County Council
Church of St Michael | St Michael's Church | Building | 61104 | Market Place, Aylsham, Norwich | Aylsham | Aylsham | Parish Church mainly of C14 and C15, much restored in 1852. Flint, partly rubble work, partly knapped with good flushwork panels. Lead covered roofs. West tower, south porch, north and south aisles, transepts, chancel and chancel aisles. C14 tower with roof surmounted lead-covered spirelet, probably early C17. Two storey south porch C15, but lower storey may be C14. Fine flushwork Flint panels. South aisle faced in knapped Flint with flushwork-panelled battlements. C15 transepts and chancel chapels of two bays. | Conservation area. Listed Status: LBI | TG | 619262 | 327008 | Flint | Quaternary Flint , Quarry Flint |  |  | Stone | Norfolk County Council
Church of St Andrew | St Andrew 's Church | Building | 61105 | Aylsham Road, Blickling, Norwich | Blickling | Blickling | Parish church. Medieval with extensive C19 remodelling by Butterworth in the 1850s. Flint with limestone dressings. Lead roofs. West tower, nave, chancel, south aisle, south porch, north aisle, north-east chapel. Square west tower by G.E. Street, 1876. C19 south porch by Street, diagonal gable buttresses with flushwork in cusped niches. | Conservation area. Listed Status: LBII* | TG | 617873 | 328455 | Flint | Quaternary Flint , Rockingham Forest Lincolnshire Limestone |  |  | Stone | Norfolk County Council
Mausoleum | The Mausoleum | Other | 61106 | Mill Lane, Blickling, Norwich | Blickling | Blickling | Mausoleum. Built 1793 to a design by Joseph Bonomi, architect. Pyramid of limestone ashlar blocks on square base with later iron perimeter railings. East side has central doorway with 2-leaf panelled door, stone architrave and entablature surmounted by heraldic achievement. The mausoleum was erected to the memory of John Hobart, Earl of Buckingham (d.1793) by his widow and William Asheton Harbord. | Conservation area. Listed Status: LBII* | TG | 616625 | 329463 | Limestone | Rockingham Forest Lincolnshire Limestone |  |  | Stone | Norfolk County Council
Church of St Andrew | St Andrew's Church | Building | 61107 | The Street, Lammas, Norwich | Lammas | Buxton with Lammas | Parish church. Some fabric remaining of C15, but extensively rebuilt in late C19. Flint with limestone dressings, plain-tiled roofs with crested ridges. West tower, nave, chancel, south porch. Chancel has a pronounced "weep" to the north. Slender C15 west tower with staged angle buttresses below bell stage. | Listed Status: LBII* | TG | 624528 | 323217 | Flint | Quaternary Flint , Rockingham Forest Lincolnshire Limestone |  |  | Stone | Norfolk County Council
Church of St Botolph | St Botolph's Church | Building | 61108 | Church Road, Limpenhoe, Norwich | Limpenhoe | Cantley | Parish Church. Medieval core, rebuilt in 1881 by A.S. Hewitt. Flint with stone dressings and plaintile roof. West tower, north porch, nave, north vestry and chancel. 2 stage tower containing C15 brick. Tower C15 to nave roof level, C19 above. Diagonal buttresses. Flushwork base course and polygonal north staircase tower. | Listed Status: LBII* | TG | 639530 | 303992 | Flint | Quaternary Flint , Rockingham Forest Lincolnshire Limestone , Quarry Flint , Bath Stone |  |  | Stone | Norfolk County Council
The Parish Church of St Agnes | St Agnes' Church | Building | 61109 | Church Lane, Cawston, Norwich | Cawston | Cawston | Parish Church, mainly C15, of Ashlar, Flint with stone dressings, and render, with lead and slate roofs. Tower, 2-storey south porch, north aisle, south aisle, nave, clerestorey, north transept, north chancel chapel, chancel and vestry. Early C15 tower, of 4 stages with 2 decorated base courses, continued inside the nave. Stepped angle buttresses. South aisle of rendered Flint with stepped buttresses with flushwork. Parapet decorated with flushwork shields roses and gargoyles. | Conservation area. Listed Status: LBI | TG | 613404 | 323844 | Flint | Quaternary Flint , Rockingham Forest Lincolnshire Limestone |  |  | Stone | Norfolk County Council
Parish Church of St John the Baptist | St John the Baptist Church | Building | 61110 | Church Street, Coltishall, Norwich | Coltishall | Coltishall | Parish church, largely rebuilt in 1865, but with C15 tower, porches and Cll fragments in the north wall. Built of Flint with stone dressings. Thatch and lead roof. West tower, north porch, south aisle, south porch, nave, chancel and south vestry. 4 stage tower with diagonal buttresses and flushwork base course. Perpendicular west door with fauna in the spandrels. Flushwork panels each side of the door and frieze above. | Conservation area. Listed Status: LBI | TG | 627154 | 319758 | Flint | Quaternary Flint , Quarry Flint , Bath Stone , Rockingham Forest Lincolnshire Limestone |  |  | Stone | Norfolk County Council
County Primary School | The Old School House | Other | 61111 | 33 Church Street, Coltishall, Norwich | Coltishall | Coltishall | Former village school, now a dwelling. Built 1845 and extended in 1875 and 1877 by Edward Boardman. Built of knapped Flint and gault brick dressings and slate roofs. Original building now forms the central section of an 'I' shaped plan. The hipped cross wings and internal angle porches added in 1875, the gabled north east extension in 1877. Corrugated iron extension to north west and smaller red brick extension, centrally at the rear. | Conservation area. Listed Status: LBII | TG | 627017 | 319767 | Flint | Quaternary Flint , Bath Stone , Quarry Flint |  |  | Stone | Norfolk County Council
Church of St Theobald | St Theobald's Church | Building | 61112 | Great Hautbois Road, Coltishall, Norwich | Coltishall | Coltishall | Church runiated in C19. C11 originally with aisleless nave with small apsidal or square-ended chancel. Round West tower C12. Chancel and transept C13, C14 south aisle, porch C15. Flint, both knapped and rubble, with dressings of Ironbound Conglomerate and reused Roman brick in the voussoirs. Nave has large Conglomerate quoins. Chancel roof is clad in pantiles, nave roodless. Roofless south porch of knapped Flint. | Listed Status: LBII* | TG | 626163 | 320432 | Flint | Quaternary Flint , Chert pebbles and cobbles , Rockingham Forest Lincolnshire Limestone |  |  | Stone | Norfolk County Council
Church of Holy Innocents | Holy Innocents' Church | Building | 61113 | Hindolveston Road, Foulsham, Norwich | Foulsham | Foulsham | Mid C14 chancel, late C15 nave, aisles and tower. Built of Flint, random rubble, ashlar and render with pantiled roofs. The tower of 4 stages, 90' high, with diagonal buttresses and flush work base, battlemented parapet with crocketed pinnacles. | Conservation area. Listed Status: LBI | TG | 603282 | 325064 | Flint | Quaternary Flint , Chert pebbles and cobbles |  |  | Stone | Norfolk County Council
Church of All Saints | All Saints' Church | Building | 61114 | The Green, Freethorpe, Norwich | Freethorpe | Freethorpe | Parish church, C12 round west tower, C13 chancel. Restored 1850 by A Salvin for Henry Vade. Built of Flint with stone dressings with plain tile and lead roofs. West tower, south porch, north aisle, south aisle, nave, north chancel chapel and chancel. Round tower, probably Norman, partially of coursed Flint. | Conservation area. Listed Status: LBII* | TG | 640867 | 305507 | Flint | Quaternary Flint , Chert pebbles and cobbles , Rockingham Forest Lincolnshire Limestone |  |  | Stone | Norfolk County Council
Church of All Saints | All Saints' Church | Building | 61115 | Dumbs Lane, Hainford, Norwich | Hainford | Hainford | Parish Church. Built 1838-40 to a design by John Brown of Norwich. Knapped Flint with red brick dressings, steeply-pitched slate roofs. Cruciform plan in free 'Early English' style. Nave, chancel, north and south transepts. | Listed Status: LBII | TG | 622387 | 319027 | Flint | Quaternary Flint , Chert pebbles and cobbles |  |  | Stone | Norfolk County Council
Parish Church of St Mary the Virgin and St Botolph | St Mary the Virgin and St Botolph | Building | 61116 | Cromer Road, Hevingham, Norwich | Hevingham | Hevingham | Parish church, mainly C14, of Flint with stone dressings and lead, slate and tile roofs. West tower, 2 storey south porch, nave, south transept and chancel. 2 stage tower with stepped angle buttresses. Parapet with flushwork quatrefoils. | Listed Status: LBI | TG | 620131 | 322319 | Flint | Quaternary Flint , Chert pebbles and cobbles |  |  | Stone | Norfolk County Council
Church of St Andrew | St Andrew's Church | Building | 61117 | Dereham Road, Honingham, Norwich | Honingham | Honingham | Parish Church. Fabric C14 and C15 century in origin, but much renewed in C19. Flint with brick and limestone dressings. Slate roofs to nave and chancel. West tower, nave, chancel, south porch, chapel on north side of chancel. Tall square west tower with staged angle buttresses which are Carried up as hexagonal pinnacles terminating in seated figures of evangelists. | Listed Status: LBII* | TG | 611417 | 311245 | Flint | Quaternary Flint , Rockingham Forest Lincolnshire Limestone , Chert pebbles and cobbles |  |  | Stone | Norfolk County Council
The Priory | Abbey Farmhouse | Building | 61118 | Church Street, Horsham St Faith, Norwich | Horsham St Faith | Horsham St Faith | House, built on the site of and incorporating elements of the refectory range of the Benedictine Priory of St. Faith. Fabric dating from C12 with remodelling c.1600 and later to form the present farmhouse. Roof rebuilt after a fire of 1924. Flint and brick with some limestone dressings. Roofs plain-tiled and pantiled. 'L'-shaped plan, two storeys; colourwashed brick range to north-west later | Listed Status: LBI | TG | 621597 | 315176 | Flint | Quaternary Flint , Quarry Flint , Rockingham Forest Lincolnshire Limestone , Caen Stone |  |  | Stone | Norfolk County Council
Church of All Saints | All Saints' Church | Building | 61119 | Church Lane, Marsham, Norwich | Marsham | Marsham | Parish Church. C13 and later, of Flint with stone dressings and slate roof. West tower, north aisle, south aisle, south porch, nave, clerestorey, vestry and chancel. 2 stage tower with diagonal buttresses. | Listed Status: LBI | TG | 619666 | 323706 | Flint | Quaternary Flint , Quarry Flint |  |  | Stone | Norfolk County Council
Church of St Mary | St Mary's Church | Building | 61120 | Reedham Road, Moulton, Norwich | Moulton | Beighton | Former parish church, now vested in the Redundant Churches Fund. C12 tower, nave and chancel C14 with some later additions. Red brick, Flint with limestone dressings. Nave pantiled with crested ridge, chancel and south porch slated, tower plain-tiled. West tower, nave, chancel, south porch. Round west tower, probably C12, with a plain loop opening on the south side. Conical plain-tiled roof. C16 red brick south porch. | Listed Status: LBI | TG | 640239 | 306670 | Flint | Quaternary Flint , Chalk |  |  | Stone | Norfolk County Council
Church of St Peter and St Paul | St Peter and St Paul | Building | 61121 | Church Lane, Oulton, Norwich | Oulton | Oulton | Parish church. Fabric mostly C15. Flint with limestone dressings. Main roofs lead-covered, porch plaintiled. West tower, nave, south porch, chancel. Square west tower set slightly south of main church axis. | Listed Status: LBII* | TG | 613654 | 328460 | Flint | Quaternary Flint , Chert pebbles and cobbles |  |  | Stone | Norfolk County Council
Church of St Lawrence | St Lawrence's Centre for Training and the Arts | Building | 61123 | The Street, South Walsham, Norwich | South Walsham | South Walsham | Former parish church, now redundant. Medieval church largely destroyed by fire in 1827, chancel rebuilt in 1832 and used for worship until c.1890. Flint with limestone and brick dressings, slate roof. | Listed Status: LBII* | TG | 636582 | 313270 | Flint | Quaternary Flint , Quarry Flint , Rockingham Forest Lincolnshire Limestone |  |  | Stone | Norfolk County Council
Church of St Margaret | St Margaret's Church | Building | 61124 | Church Lane, Swannington, Norwich | Swannington | Swannington | Parish Church, C13 and later. Flint with limestone dressings and with a lead and slate roof. Internal west tower, north aisle, south aisle, C20 north service wing, south porch vestry and chancel. West tower has clasping polygonal buttresses, C19 west window and 2 light belfry openings on each face with knapped Flint in the central spandrels. Battlemented parapet. | Listed Status: LBI | TG | 613414 | 319281 | Flint | Quaternary Flint , Chert pebbles and cobbles |  |  | Stone | Norfolk County Council
Parish Church of St Edmund | St Edmund's Church | Building | 61125 | Taverham Road, Taverham, Norwich | Taverham | Taverham | Parish Church, medieval and later. Flint with stone dressings. Roof of nave pantiles, aisles, slate and thatched chancel. West tower, nave, south aisle, south porch and chancel. 2 stage Cll round tower. Semi-circular headed lancet window to west and single light opening to south. C15 octagonal second stage, with 2-light Perpendicular bell openings. Gargoyles and grotesques at angles level with string course. Battlemented flushwork parapet with cross finials. | Listed Status: LBI | TG | 616084 | 313816 | Flint | Quaternary Flint , Bath Stone , Quarry Flint |  |  | Stone | Norfolk County Council
Chruch of All Saint's | All Saint's Church | Building | 61126 | Church Street, Weston Longville, Norwich | Weston Longville | Weston Longville | Parish church. C14 with C13 west tower. Flint with some brick and Conglomerate and limestone dressings. Nave and chancel plain tiled, aisle roofs leaded, C20 black-glazed pantiles on porch. Squat, square unbuttressed west tower. | Listed Status: LBI | TG | 611344 | 315866 | Flint | Quaternary Flint , Rockingham Forest Lincolnshire Limestone , Quarry Flint |  |  | Stone | Norfolk County Council
Church of St Mary | St Mary's Church | Building | 61127 | Church Lane, Wroxham, Norwich | Wroxham | Wroxham | Parish church. C15 with C12 remains in nave. West tower, nave, north and south aisles, south porch and chancel. Flint with limestone dressings, lead roofs. South aisle rebuilt in C19 partly of red brick with slate roof. North aisle roof has C20 felt covering. C15 west tower with traceried sound holes, angle buttresses and parapets with good flushwork panels. Parapet embattled with corner pinnacles. | Conservation area. Listed Status: LBI | TG | 629656 | 317540 | Flint | Quaternary Flint , Rockingham Forest Lincolnshire Limestone |  |  | Stone | Norfolk County Council
Church of All Saints | All Saints' Church | Building | 61129 | Church Road, Aldburgh, Bungay | Aldburgh | Aldburgh | Parish Church. C14 chancel. Nave, west tower and south porch C15. Flint rubble with stone dressings and slate roofs. Tall west tower with diagonal buttresses to bottom stage only, and with slightly recessed bell-stage with 2-light 4-centred arch bell openings and stepped battlements with flushwork panelling and pinnacles with small flying buttresses. Flushwork panelling also at base of tower either side of west doorway | Listed Status: LBI | TM | 627079 | 287286 | Flint | Quaternary Flint , Rockingham Forest Lincolnshire Limestone , Quarry Flint |  | 3097, 228288, 228289, 228290, 228291, 228292, 228293, 228294 | Stone | Norfolk County Council
Church of St Botolph | St Botolph's Church | Building | 61130 | Church Lane, Barford, Norwich | Barford | Barford | Parish church of C13 and C15 with C19 restoration. Partially rendered Flint with ashlar dressings and slate roofs. Aisleless C15 nave, west tower and porch | Listed Status: LBI | TG | 610697 | 307988 | Flint | Quaternary Flint , Chert pebbles and cobbles |  |  | Stone | Norfolk County Council
Bridge |  | Other | 61131 | Mill Road, Barnham Broom, Norwich | Barnham Broom | Barnham Broom | Bridge over river Yare. C18. Brick with stone dressings. Single segmental arch with stone voussoirs. Splayed parapets with stone copings of triangular section. | Listed Status: LBII | TG | 607567 | 307543 | Limestone | Rockingham Forest Lincolnshire Limestone |  |  | Brick | Norfolk County Council
Church of St Andrew | St Andrew's Church | Building | 61132 | Church Road, Bedingham, Bungay | Bedingham | Bedingham | Parish church. C12 tower base, remainder mainly late C13/early C14 with C15 additions and fenestration. Flint with limestone dressings. Shallow-pitched slate roofs. West tower, nave, north and south aisles, south porch, chancel, south transeptal chapel. Round west tower with C15. C15 octagonal bell stage with flushwork; 2-light louvred bell openings with tracery infilled at cardinal points, pattern repeated in traceried flushwork panels on remaining four faces. Castellated parapet above coved string course with heads and flower decoration. | Listed Status: LBI | TM | 628511 | 293397 | Flint | Quaternary Flint , Rockingham Forest Lincolnshire Limestone , Quarry Flint |  |  | Stone | Norfolk County Council
Church of St Michael | St Michael and All Angels | Building | 61133 | Church Road, Bunwell, Norwich | Bunwell | Bunwell | Parish church. C15. Comprising nave, south porch, chancel and west tower. Large Perpendicular nave and chancel windows. C15 south porch with flushwork panelling. Large west tower with diagonal buttresses, 2-light bell-openings, embattled parapet with flushwork panelling. | Listed Status: LBI | TM | 612554 | 292767 | Flint | Quaternary Flint , Rockingham Forest Lincolnshire Limestone , Quarry Flint |  |  | Stone | Norfolk County Council
Church of St Edmund | St Edmund's Church | Building | 61134 | The Street, Costessey, Norwich | Costessey | Costessey | Mainly C15 with a C14 west tower. Thorough restoration in 1888 by T.H.B. Heslop. Flint walls with stone and brick dressings, slate roof. Aisleless nave and chancel. Non-axial western tower and south porch. West tower has diagonal buttresses and a semi- circular stair turret. The C18 bell-stage is of red brick with a short leaded spire. Flushwork on porch. | Conservation area. Listed Status: LBI | TG | 617718 | 312452 | Flint | Quaternary Flint , Rockingham Forest Lincolnshire Limestone , Chert pebbles and cobbles |  |  | Stone | Norfolk County Council
Church of St Peter | St Peter's Church | Building | 61135 | Newmarket Road, Cringleford, Norwich | Cringleford | Cringleford | Parish church. C11 nave and chancel, C13 north chapel. C14 west tower. Restored 1898 and new south aisle added. Flint with some Ironbound Conglomerate and erratics, limestone dressings with plain tile roofs. West tower, nave, north porch, chancel, south aisle of 1898, south-west vestry of 1925. Unbuttressed tower. | Conservation area. Listed Status: LBII* | TG | 619836 | 305824 | Flint | Quaternary Flint , Ironbound Conglomerate , Rockingham Forest Lincolnshire Limestone , Ironpan , Quarry Flint |  |  | Stone | Norfolk County Council
Church of St Mary | St Mary the Virgin | Building | 61136 | Rushall, Diss | Rushall | Dickleburgh and Rushall | C12 or possibly earlier round west tower with C15 polygonal top stage. C14 and C15 nave. C13 chancel. South porch. Two lancets in east end of chancel. Perpendicular nave windows, blocked arch to former chapel in north wall of nave. Flint with stone dressings. Slated roofs. | Listed Status: LBI | TM | 619768 | 282652 | Flint | Quaternary Flint , Bath Stone , Chert pebbles and cobbles |  |  | Stone | Norfolk County Council
Church of St Mary | Diss Parish Church | Building | 61137 | Church Street, Diss | Diss | Diss | Parish church, dating mainly to the early 14th century, with later alterations and extensions.Flint with stone dressings. Lead roof C15. C13 west tower. Restored C19. Chancel rebuilt 1857. Flushwork buttresses. South porch with flushwork panelling. 2 storey north porch with frieze. | Conservation area. Listed Status: LBI | TM | 611726 | 280021 | Flint | Quaternary Flint , Quarry Flint , Rockingham Forest Lincolnshire Limestone |  |  | Stone | Norfolk County Council
Church of St Peter | St Peter's Church | Building | 61138 | Dereham Road, Easton, Norwich | Easton | Easton | Late C12 With C13 and C15 additions. C18 repairs and restored in 1883 by R.M. Phipson. Partially rendered Flint with stone dressings and some brick repairs. Pantile and slate roofs. Former tower at north west corner of church fell in 1778. Nave with added north aisle, chancel and C16 porch. Late C12 south doorway. | Listed Status: LBI | TG | 613004 | 310968 | Flint | Quaternary Flint , Rockingham Forest Lincolnshire Limestone , Quarry Flint |  |  | Stone | Norfolk County Council
Church of St Andrew | St Andrew's Church | Building | 61139 | The Street, Framingham Pigot, Norwich | Framingham Pigot | Framingham Pigot | Parish church. 1859 by Robert Kerr. Knapped Flint and ashlar dressings, the steeple entirely of stone. Plain tile roofs. Nave, north-west steeple, chancel and north chancel chapel. Extravagant, bold and incongruous Decorated style. 3 stage tower of square plan with stepped angle buttresses rising to top of third stage. A modified broach Carries tower into octagonal drum pierced by single light traceried windows. Above is a short spire with gabled lucarnes. | Listed Status: LBII* | TG | 627795 | 303600 | Flint | Quaternary Flint , Quarry Flint , Rockingham Forest Lincolnshire Limestone , Bath Stone |  |  | Stone | Norfolk County Council
Church of St Mary | St Mary's Church | Building | 61140 | Church Road, Gillingham, Beccles | Gillingham | Gillingham | Parish church. C12 fabric 'restored' and extended in 1858-9 to the design of the architect Penrice of Lowestoft. Flint with limestone dressings, plain tiled roofs, steeply pitched. Western annexe or narthex, nave with north and south aisles, apsed chancel, central tower. C19 north and south aisles in Romanesque style. | Conservation area. Listed Status: LBI | TM | 641157 | 292261 | Flint | Quaternary Flint , Rockingham Forest Lincolnshire Limestone , Bath Stone , Quarry Flint |  |  | Stone | Norfolk County Council
Church of St Remigius | St Remigius | Building | 61142 | Norwich Road, Hethersett, Norwich | Hethersett | Hethersett | Parish church, C14, restored 1874, Flint with some erratics, stone dressings, lead and slate roofs. West tower, nave with two roof lines, chancel, north and south aisles, north and south transepts, north porch. 4-stage west tower with lead fleche and embattled parapet; 5-stepped diagonal buttresses and plinth with Flint chequered flushwork. North porch 2 storeys, broken Flint, lead roof and gable parapet. Chancel and transepts rebuilt 1874 (the chancel having been in ruins since C16). Facings of field Flints. | Listed Status: LBII* | TG | 616082 | 304918 | Flint | Quaternary Flint , Rockingham Forest Lincolnshire Limestone , Quarry Flint |  |  | Stone | Norfolk County Council
Church of St Andrew | St Andrew's Church | Building | 61143 | Church Street, Hingham, Norwich | Hingham | Hingham | Parish Church. Built 1319-59. A fine large Decorated church. Flint with stone dressings and slate roofs. Nave with clerestorey, north and south aisles, chancel, two-storey north east vestry, south porch and west tower. Large west tower in five storeys with set-back buttresses, embattled parapet, corner turret, patterned frieze at base and over west doorway. | Listed Status: LBI | TG | 602180 | 302125 | Flint | Quaternary Flint , Quarry Flint , Ironpan , Rockingham Forest Lincolnshire Limestone |  |  | Stone | Norfolk County Council
Church of the Holy Trinity | Holy Trinity Church | Building | 61144 | Church Plain, Loddon, Norwich | Loddon | Loddon | Parish church, late C15. Large Perpendicular church built of Flint with stone dressings. Nave with clerestorey, north and south aisles with chapels, south porch and west tower. Tall long nave and chancel in one C15 clerestorey windows on either side. Embattled parapets to nave and aisles. Tall west tower with diagonal buttresses, battlements and base of tower with flushwork panelling. Fine south porch with panelled flushwork front and battlement, carved friezes at base and above entrance. | Conservation area. Listed Status: LBI | TM | 636342 | 298724 | Flint | Quarry Flint , Rockingham Forest Lincolnshire Limestone , Quaternary Flint , Bath Stone |  |  | Stone | Norfolk County Council
Loddon Branch Library | Loddon Library | Other | 61145 | Market Place, Loddon, Norwich | Loddon | Loddon | Former school and school house, now public library. 1857 by J.S. Benest and A. Newson and added to in 1881. Quaternary Knapped Flint with limestone dressings. Slate roof with gabled ends. On left the former school house has small truncated corner tower with pointed arch porch beneath. Projecting two storeyed gabled wing to right and lean-to porch to right hand side. Attached to rightthe main single storey hall. | Conservation area. Listed Status: LBII | TM | 636216 | 298772 | Flint | Quaternary Flint , Quarry Flint |  |  | Stone | Norfolk County Council
Church of St Mary | St Mary's Church | Building | 61146 | Hall Lane, Long Stratton, Norwich | Long Stratton | Long Stratton | Parish church. C12 round tower with C15 top. Rest mainly C14 and C15. Built of Flint. Nave with clerestory, chancel, north and south aisles and south porch. | Conservation area. Listed Status: LBI | TM | 619685 | 292268 | Flint | Quaternary Flint , Chert pebbles and cobbles |  |  | Stone | Norfolk County Council
Church of St Mary Magdalene | St Mary Magdalene | Building | 61147 | Station Road, Pulham Market, Diss | Pulham Market | Pulham Market | Parish church. Mainly Cl4 and C15. Flint with slate and pantile roofs. Nave with clerestory, chancel, north and south aisles, north porch and west tower. Large four stage west tower with flushwork panelling on battlements, buttresses and base. Perpendicular aisle and clerestory windows. North porch with flushwork panelling. | Conservation area. Listed Status: LBI | TM | 619701 | 286076 | Flint | Quaternary Flint , Rockingham Forest Lincolnshire Limestone , Quarry Flint |  |  | Stone | Norfolk County Council
Church of the Holy Cross | Stoke Holy Cross Church | Building | 61148 | Norwich Road, Stoke Holy Cross, Norwich | Stoke Holy Cross | Stoke Holy Cross | Parish church. Mainly C13 with C14 alterations. Chancel re-roofed 1490. 1501 south porch. Heavily restored 1879. Flint with ashlar dressings, the nave and chancel rendered. Plain tile roofs. West tower, nave and chancel. 3 stage west tower with diagonal buttresses to west. Crenellated parapet. Gabled Flint and brick south porch, restored. | Listed Status: LBII* | TG | 623583 | 300792 | Flint | Quaternary Flint , Quarry Flint |  |  | Stone | Norfolk County Council
Church of St Mary | St. Mary's Church | Building | 61149 | School Hill, Tasburgh, Norwich | Tasburgh | Tasburgh | Parish church. Flint round west tower probably C11 with blind arcading in 2 tiers. Nave widened and top stage of tower added 1375 Two-light Perpendicular nave windows and Perpendicular flat-headed north and south chancel windows all renewed. C15 north porch. Plain tile nave roof, slat to chancel. 1897-1922 extensive restorations to the church were Carried out by Sir Charles Harvey. 1937-8, Mr Henry Neville of Tasburgh Hall supervised further restoration. | Listed Status: LBI | TM | 620111 | 295887 | Flint | Quaternary Flint , Chert pebbles and cobbles |  |  | Stone | Norfolk County Council
Church of St Margaret | St Margaret's Church | Building | 61150 | Church Road, Topcroft, Bungay | Topcroft | Topcroft | Parish church. Medieval, with brick chancel of 1712. Flint with brick and stone dressings. Slate roof. West tower, nave, C18 chancel, south aisle, south porch. Embattled tower of 4 stages, the lower stage round, the upper stages octagonal. The tower was independently constructed against an existing church. 3 lower stages C14. 4th stage, the belfry C15. Parpaet with frieze of fleurons and fine grinning gargoyles. | Listed Status: LBII* | TM | 626585 | 292893 | Flint | Quaternary Flint , Chert pebbles and cobbles |  |  | Stone | Norfolk County Council
Church of St Mary | St. Mary's Church | Building | 61151 | Church Lane, Winfarthing, Diss | Winfarthing | Winfarthing | Parish church. Mainly C14. Nave, chancel, north porch, south aisle and west tower with short lead spirelet. Nave with quatrefoil clerestory lights and C14 reticulated north windows. South aisle with 3 large Perpendicular windows. C15 north porch with Flint flushwork, diagonal buttresses. | Listed Status: LBI | TM | 610932 | 285713 | Flint | Quaternary Flint , Chert pebbles and cobbles |  |  | Stone | Norfolk County Council
Abbey Church of St Mary and St Thomas of Canturbury | Wymondham Abbey | Building | 61152 | Church Street, Wymondham, Wymondham | Wymondham | Wymondham | Benedictine Abbey Church. Founded 1107 by William de Albini as a Priory, and C14-C16. Flint with Caen Stone dressings. Lead roofs. Nave, nave aisles and an east and west tower remain of former full, apsidal, Benedictine plan. East tower is former crossing tower. Five-stage west tower commenced 1447, completed 1498. Polygonal corner buttresses. Clerestorey with flushwork and proundwork and nine 3-light Perpendicular windows. | Conservation area. Listed Status: LBI | TG | 610686 | 301497 | Flint | Quaternary Flint , Rockingham Forest Lincolnshire Limestone , Quarry Flint |  |  | Stone | Norfolk County Council
County Library | Beckett's Chapel, Wymondham Arts Centre | Building | 61153 | Church Street, Wymondham, Wymondham | Wymondham | Wymondham | Chapel founded 1174, rebuilt 1400 and became a school in 1559. Restored 1873 and opened as public hall, then as a county branch library. It is currently Wymonham Arts Centre. Re-fenestrated late C14, re-roofed late C15. Flint with ashlar dressings. Roof of black glazed pantiles. Nave with continuous chancel and former 2-bay south nave aisle, blocked in brick. Flint with stone and brick dressings, stone butresses. | Conservation area. Listed Status: LBI | TG | 610876 | 301562 | Flint | Quaternary Flint , Rockingham Forest Lincolnshire Limestone , Chert pebbles and cobbles |  |  | Stone | Norfolk County Council
Church of St Nicholas | Parish Church of St Nicholas | Building | 61154 | Swaffham Road, Ashill, Thetford | Ashill | Ashill | Parish church. Medieval and later. Flint with ashlar and some brick dressings. Slate and copper roofs. West tower, nave with south aisle and south porch; chancel with vestry to north. Early C14 west tower with diagonal buttresses. Crenellated parapet. C15 2-storey porch with diagonal buttresses. | Conservation area. Listed Status: LBI | TF | 588409 | 304195 | Flint | Quaternary Flint , Quarry Flint , Rockingham Forest Lincolnshire Limestone |  |  | Stone | Norfolk County Council
Church of St Mary | St Mary's Church | Building | 61155 | Church Street, Attleborough | Attleborough | Attleborough | Large parish church. Norman cruciform church, the chancel demolished 1541. Central tower CII in lower stages, early C13 upper. South transept c.1290s, north transept mid C14, nave and aisles probably mid C14, north porch late C14, but completed in C15. Flint with ashlar dressings. Aisle and clerestory parapeted with string course. Single storey 1950 Flint vestry. | Conservation area. Listed Status: LBI | TM | 604886 | 295393 | Flint | Quaternary Flint , Rockingham Forest Lincolnshire Limestone , Quarry Flint , Ironpan |  |  | Stone | Norfolk County Council
Church of St Mary | St Mary's Church | Building | 61156 | The Green, Beachamwell, Swaffham | Beachamwell | Beachamwell | Parish church. Medieval and later. Flint, mainly rendered with ashlar and some brick dressings. Thatch and lead roofs. West tower; nave with north porch and south aisle; chancel on same alignment as nave. Late C11 circular western tower with an off-set at first floor level. Octagonal bell stage with bell openings alternating with blind openings in flushwork. Pitched roof with lead covered central mast. Tower appears to be an addition to pre-existing nave. | Listed Status: LBI | TF | 575058 | 305349 | Flint | Quaternary Flint , Chert pebbles and cobbles , Rockingham Forest Lincolnshire Limestone |  |  | Stone | Norfolk County Council
Church of St Peter | St Peter's Church | Building | 61157 | Bittering Lane, Bittering, Dereham | Bittering | Beeston with Bittering | Parish church. Medieval and later. Flint with ashlar dressings and brick repairs. Pantiled roof. Nave and chancel form single rectangle. Diagonal buttress to east and one buttress to north west angle. Flint quoins to west. Twin bellcote on west gable. | Listed Status: LBII* | TF | 593768 | 317526 | Flint | Quaternary Flint , Rockingham Forest Lincolnshire Limestone , Chert pebbles and cobbles |  |  | Stone | Norfolk County Council
Church of St Andrew | St Andrew's Church | Building | 61158 | Manor Road, West Bradenham, Thetford | West Bradenham | Bradenham | Parish church. late C13 easly C14 with west tower built 1484 - 1519 and nave and aisles roofs raised and aisle windows changed. Flint with ashlar and some brick dressings. Slate and lead roofs. South west tower porch, aisled nave, chancel. C14 tower porch with diagonal buttresses and rectangular stair turret to north west. Chequerboard Flintwork to parapet. C19 restoration. | Conservation area. Listed Status: LBI | TF | 591719 | 309113 | Flint | Quaternary Flint , Chert pebbles and cobbles |  |  | Stone | Norfolk County Council
Red Lion Public House | The Red Lion | Building | 61159 | The Street, Caston, Attleborough | Caston | Caston | Public House. Possibly late C17 core encased in Flint with brick dressings in early C19. Pantiled gabled roof. 2 storeys. C20 gabled porch in centre. | Conservation area. Listed Status: LBII | TL | 595930 | 297581 | Flint | Quaternary Flint , Chert pebbles and cobbles |  |  | Stone | Norfolk County Council
Church of St Mary | St Mary's Church | Building | 61160 | Woodrising Road, Cranworth, Thetford | Cranworth | Cranworth | Parish church. C13/14 Decocrated throughout. Restored 1852, south porch rebuilt 1899. Flint with ashlar dressings. Lead and slate roofs to nave and chancelwith weatherboarded spire. West tower, aisled nave with north porch and storeroom to south, chancel with vestry to north. C13 and C14 unbuttressed west tower with stair turret to south | Listed Status: LBI | TF | 598286 | 304461 | Flint | Quaternary Flint , Chert pebbles and cobbles |  |  | Stone | Norfolk County Council
Church of All Saints | All Saints' Church | Building | 61161 | The Street, Croxton, Thetford | Croxton | Croxton | Parish church. C12-C15. Restored 1856. Flint with ashlar dressings and brick. Pantiled nave and aisle roof and slate over chancel. C12 round tower to west. Octagonal belfry stage with 4 2-light windows of c. 1300. C19 broach spire. All exterior detailing except south clerestory and chancel east window is C19. South porch and aisle. South clerestroy of brick. | Conservation area. Listed Status: LBI | TL | 587360 | 286617 | Flint | Quaternary Flint , Chert pebbles and cobbles , Rockingham Forest Lincolnshire Limestone |  |  | Stone | Norfolk County Council
House 50 yards south of Chapel Farmhouse | Croxton Lodge | Building | 61162 | The Street, Croxton, Thetford | Croxton | Croxton | House. Late C18 and early C19. Flint with brick facings and tiled roof. 2 storeys and attic. Double pile plan. Late C18 range to rear. | Conservation area. Listed Status: LBII | TL | 587237 | 287029 | Flint | Quaternary Flint |  |  | Stone | Norfolk County Council
Trinity Methodist Church |  | Building | 61163 | Theatre Street, Dereham | Dereham | Dereham | Methodist church. 1880 by Edward Boardman. Brick faced with Kentish Rag with Bath Stone dressings, slate roof. | Conservation area. Listed Status: LBII | TF | 599028 | 313687 | Sandstone | Kentish Ragstone , Bath Stone |  |  | Stone | Norfolk County Council
Elsing Hall |  | Building | 61164 | Elsing, Dereham | Elsing | Elsing | Mansion. C15 with important C18 refurbishment. Restored and extended by Thomas Jekyll in 1852. Flint with ashlar dressings, some timber framing to south. Brick. Plain tile roofs. Irregular plan. 2 storeys with attics. North facade. The central section consists of porch and 'oriel' projecting from the hall. Flanking gabled sections flanked in turn by lower single storeyed sections. South facade almost entirely by Thomas Jekyll. 2 projecting gabled wings flanking hall with jettied timber framed upper floors, herringbone brick nogging and moulded brick corbels flanking the jetties. Service wing to west. C15 2-storey porch. | Listed Status: LBI | TG | 603998 | 316011 | Flint | Quaternary Flint |  |  | Stone | Norfolk County Council
Church of All Saints | All Saints' Church | Building | 61165 | School Road, Foulden, Thetford | Foulden | Foulden | Parish church. Largely C14. Flint partly rendered with ashlar and some brick dressings. Slate, pantile and corrugated concrete tile roofs. Former west tower collapsed in C18. Aisled nave with porches; chancel with vestry to north. West wall with scars of former tower and a partially blocked tower arch serving as a window.Ornate south porch and plainer noprth porch both C15. Modern bellcote. | Listed Status: LBI | TL | 576476 | 298976 | Flint | Quaternary Flint , Chert pebbles and cobbles |  |  | Stone | Norfolk County Council
Church of St Thomas | St Thomas' Church | Building | 61166 | The Street, Foxley, Dereham | Foxley | Foxley | Parish church. Medieval and later. Flint with ashlar and some brick dressings. Slate and pantile roofs. Western tower, aisleless nave with south porch and chancel. C14 western tower with diagonal buttresses. Rectangular projecting stair turret to south with little quatrefoil windows. Crenellated parapet with former tall corner pinnacles. Buttressed nave. | Listed Status: LBII* | TG | 603952 | 321714 | Flint | Quaternary Flint , Chert pebbles and cobbles |  |  | Stone | Norfolk County Council
St John the Baptist | St John the Baptist | Building | 61167 | Church Road, Garboldisham, Thetford | Garboldisham | Garboldisham | Parish church. C13, Cl4 and C15 restored 1862. Flint with ashlar dressings and slate roofs. West tower, nave, aisles and chancel. Tower C15 in 3 stages of chequered Flint and stone masonry. Diagonal buttresses with flushwork, some forming geometric designs on bases with flushwork frieze. Elaborate crenellated parapet with flushwork terminating in corner finials. Nave and aisles have plain parapets designated by string courses. Chancel reconstructed 1862 by G.E. Street. Elaborate north porch of dressed Flint and ashlar c.1500 commemorating William Pece. | Conservation area. Listed Status: LBI | TM | 600424 | 281630 | Flint | Quaternary Flint , Rockingham Forest Lincolnshire Limestone , Chert pebbles and cobbles |  |  | Stone | Norfolk County Council
Church of St George | St George's Church | Building | 61168 | The Street, Gooderstone, King's Lynn | Gooderstone | Gooderstone | Parish church. Norman tower base and north wall. Chancel C13, south aisle, arcade, chancel and tower arch late C14/ early C15. Flint with ashlar and some brick dressings. Pantile to nave, plain tile to chancel and lead roofs to aisles. West tower, nave with south aisle and south porch and chancel. C13 and C14 west tower with stair turret to south-east corner. | Conservation area. Listed Status: LBI | TF | 576254 | 302140 | Flint | Quaternary Flint , Chert pebbles and cobbles |  |  | Stone | Norfolk County Council
Church of St Andrew | St Andrew's Church | Building | 61169 | Litcham Road, Great Dunham, King's Lynn | Great Dunham | Great Dunham | Parish church. Late Cll and later. Partly rendered Flint with ashlar and re-used brick or tile dressings. Plaintiled roofs. Aisleless nave with C15 south porch. Axial tower of same width as nave. Rebuilt chancel with vestry to north mainly C19. Nave with 4 double-splayed windows (3 blocked) with Roman brick dressings. Long and short western quoins. | Conservation area. Listed Status: LBI | TF | 587392 | 314720 | Flint | Quaternary Flint , Chert pebbles and cobbles |  |  | Stone | Norfolk County Council
Piggery at Rookery Farmhouse |  | Building | 61170 | Rookery Farm, Station Road, Great Dunham, King's Lynn | Great Dunham | Great Dunham | Outbuilding. Probably C19. Re-used limestone ashlar with some Flint. Corrugated asbestos roof. Large quantities of high quality late Norman carving such as voussoirs with chevron arrises and carved intradoses, shafts with fish scale and chevron motifs and complicated chevron-derived geometric motifs. | Listed Status: LBII | TF | 587317 | 314215 | Limestone | Rockingham Forest Lincolnshire Limestone , Quaternary Flint , Chalk |  |  | Stone | Norfolk County Council
Church of St James | St James's Church | Building | 61171 | Church Street, Great Ellingham, Attleborough | Great Ellingham | Great Ellingham | Parish church. Mainly early C14, restored 1900-20. Flint with ashlar dressings and gabled lead roof. West tower, nave, aisles and continuous chancel. 3 stage tower with diagonal buttresses to west, angle to east. Chequered flushwork base. Chequered flushwork battlemented parapet above string course. Short octagonal leaded needle spire. Clerestory walls of knapped chequered flushwork . | Conservation area. Listed Status: LBI | TM | 602037 | 297156 | Flint | Quaternary Flint , Rockingham Forest Lincolnshire Limestone |  |  | Stone | Norfolk County Council
St Andrew | St Andrew's Church | Building | 61172 | Norwich Road, Guist, Dereham | Guist | Guist | Parish church. Medieval and later. Flint with ashlar dressings. Plaintile roofs. Western tower, nave with north aisle and south porch; chancel. Un-buttressed tower, probably C16, with canted stair turret to south. North aisle of 1889. Chancel of 1881 by H.Green of Norwich. Porch of 1907. | Conservation area. Listed Status: LBII* | TG | 600020 | 325606 | Flint | Quaternary Flint , Quarry Flint , Rockingham Forest Lincolnshire Limestone |  |  | Stone | Norfolk County Council
Church of St George | St George's Church | Building | 61173 | Church Road, Hardingham, Norwich | Hardingham | Hardingham | Parish church. C13. Flint with ashlar and some brick dressings. Plaintile roofs. Aisleless nave with a tower porch to south side and a north chapel, chancel with vestry to north. C13 tower. Angle buttresses with gabled staging. Brick parapet C16. Rectangular stair turret to north east. Chequered flushwork to nave east wall. | Listed Status: LBI | TG | 603516 | 305132 | Flint | Quaternary Flint , Chert pebbles and cobbles |  |  | Stone | Norfolk County Council
Church of St Michael | St Michael's Church | Building | 61174 | The Street, Hockering, Dereham | Hockering | Hockering | Parish Church. C13-15 with C19 restoration 1856, 1895 and 1911. Chancel c1300-20. Flint with ashlar and some brick dress- ings. South wail of nave and porch rendered. Slate roof to nave and plain tile to chancel roof. West tower, nave with north aisle and south porch and chancel with modern brick vestry to north. Perpendicular west tower with diagonal buttresses displaying chequer flushwork. Crenellated parapet with flushwork and crocketted corner pinnacles. | Listed Status: LBI | TG | 607147 | 313218 | Flint | Quaternary Flint , Chert pebbles and cobbles |  |  | Stone | Norfolk County Council
Church of Holy Trinity | Holy Trinity Church | Building | 61175 | Church Lane, Hockham, Thetford | Hockham | Hockham | Parish church. First half C14. Flint with ashlar dressings. Pantiled nave and chancel and leaded aisles. West tower collapsed early C18 and replaced 1854 by bell tower on 2 flat buttresses rising full height and connected by arch at roof line. Bell chamber octagonal, with broach spire. | Listed Status: LBI | TL | 595071 | 292093 | Flint | Quaternary Flint , Chert pebbles and cobbles |  |  | Stone | Norfolk County Council
Church of St Andrew | St Andrew's Church | Building | 61176 | Hoe, Dereham | Hoe | Hoe | Parish church. Nave 1794, chancel 1820, tower C13. Flint with ashlar and some brick dressings. Much re-used ashlar in nave. Pantile and slate roofs. Truncated west tower, aisleless nave with north and south porches, chancel. Lowest stage only survives of unbuttressed west tower. | Listed Status: LBII* | TF | 599756 | 316421 | Flint | Quaternary Flint , Chert pebbles and cobbles |  |  | Stone | Norfolk County Council
Church of St Peter | St Peter's Church | Building | 61177 | The Street, Ickburgh, Thetford | Ickburgh | Ickburgh | Parish church. Tower C14; the rest 1865-6 by R.M. Phipson. Flint with ashlar and some brick dressings. Plaintile roofs. Nave with north aisle and north porch; chancel with extension of north aisle. C14 west tower with diagonal buttresses. Crenellated parapet with chequer flushwork. Fine timber framed north porch in Medieval style on a Flint plinth. | Listed Status: LBI | TL | 581644 | 295067 | Flint | Quaternary Flint , Rockingham Forest Lincolnshire Limestone |  |  | Stone | Norfolk County Council
Church of St Ethelbert | St Ethelbert's Church | Building | 61178 | Mill Lane, Larling, Norwich | Larling | Roudham and Larling | Parish church. C12, C14 and C15. Flint with ashlar quoins and tiled roof. South aisle, nave, chancel, west tower. South aisle C14. Angle buttresses with gablets. Parapets to gable ends with fragments of crosses at ridge. Continuous string course interrupted by porch. Tower of 4 stages with angle buttresses and flushwork. South porch rebuilt 1898. | Listed Status: LBI | TL | 598227 | 289740 | Flint | Quaternary Flint , Rockingham Forest Lincolnshire Limestone , Chert pebbles and cobbles |  |  | Stone | Norfolk County Council
Barn 30 yards south west of Manor Farmhouse |  | Building | 61179 | Manor Farm, Larling, Norwich | Larling | Roudham and Larling | Barn. Mid C19. Flint with brick dressings and hipped pantile roof. 1 1/2 storeys with varied fenestration and doorways. | Listed Status: LBII | TL | 598106 | 289193 | Flint | Quaternary Flint , Chert pebbles and cobbles |  |  | Stone | Norfolk County Council
Church of All Saints | All Saints' Church | Building | 61180 | Church Street, Litcham, King's Lynn | Litcham | Litcham | Parish church. Consecrated 1412. West tower of 1669 by Matthew Halcott. Partly rendered Flint with stone and Chalk dressings. Brick tower and slate and lead roofs. West tower, aisled nave of 4 bays and chancel. West tower of 3 storeys with buttresses to west and to eastern ends of north and south faces. Stone quoins and platbands. Crenellated parapet with obelisk pinnacles at angles. | Listed Status: LBI | TF | 588704 | 317651 | Flint | Quaternary Flint , Chalk , Chert pebbles and cobbles , Rockingham Forest Lincolnshire Limestone |  | 226079, 226080, 226081, 245178, 245180, 245181 | Stone | Norfolk County Council
Church of St Margaret | St Margaret's Church | Building | 61181 | Church Lane, Lyng, Norwich | Lyng | Lyng | Parish church. Medieval and later. Flint with ashlar and some brick dressings. Slate and concrete tile roofs. West tower, aisleless nave with south porch and chancel. C13 unbuttressed west tower. 2 string courses and a parapet with crocketted corner pinnacles. 6 restored 3-light Perpendicular nave windows with embattled transoms. C15 porch (formerly of 2 storeys) with diagonal buttresses. | Conservation area. Listed Status: LBII* | TG | 606906 | 317855 | Flint | Quaternary Flint , Chert pebbles and cobbles , Rockingham Forest Lincolnshire Limestone |  |  | Stone | Norfolk County Council
Former non-Conformist Chapel | TabNabs | Building | 61182 | Church Plain, Mattishall, Thetford | Mattishall | Mattishall | Former Primitive Methodist chapel - now a café (2019). 1856. Flint with brick dressings and black pantile roof. East facade of 3 bays formed by brick pilasters. | Conservation area. Listed Status: LBII | TG | 605302 | 310990 | Flint | Quaternary Flint , Chert pebbles and cobbles |  |  | Stone | Norfolk County Council
Church of St Leonard | St Leonard's Church | Building | 61183 | Church Lane, Mundford, Thetford | Mundford | Mundford | Parish church. C13-16. Flint with ashlar and some brick dressings. Plaintile roofs. Aisleless nave with north porch and tower to south west, chancel with vestry to north. Tower 1854 with diagonal buttresses. Saddleback roof with short spire. North porch probably post-Medieval with brick dressings. Entrance front with chequer pattern of brick and knapped Flint. Restored and decorated by Ninian Comper in the early C20. | Conservation area. Listed Status: LBII | TL | 580052 | 293801 | Flint | Quaternary Flint , Rockingham Forest Lincolnshire Limestone , Chert pebbles and cobbles |  |  | Stone | Norfolk County Council
33 St Leonards Street |  | Building | 61184 | 33 St Leonards Street, Mundford, Thetford | Mundford | Mundford | House. Probably an early C18 core with an early C19 facade. Knapped Flint with painted keyed brick dressings to entrance facade. Side facade of knapped Flint and Chalk forming a chequer pattern. Black and red pantile roofs. L plan. Symmetrical 3-bay facade. | Conservation area. Listed Status: LBII | TL | 580197 | 293826 | Flint | Quarry Flint , Quaternary Flint |  |  | Stone | Norfolk County Council
Church of All Saints | All Saints' Church | Building | 61185 | Main Road, Narborough, Thetford | Narborough | Narborough | Parish church. Largely C15 rebuilding of an earlier church. Extensively restored in C19. Flint with ashlar and some brick dressings. Slate roofs. Tower at western end of south aisle, aisled nave, chancel. West wall of nave was formerly flush with the west wall of the tower. C13/C14 tower with one diagonal buttress, one south facing buttress to south east angle and one facing north at north west angle. Crenellated parapet. Vestry, dated 1906, to north of tower. | Listed Status: LBI | TF | 574654 | 312962 | Flint | Quaternary Flint , Quarry Flint , Rockingham Forest Lincolnshire Limestone , Chert pebbles and cobbles |  |  | Stone | Norfolk County Council
Church of All Saints | All Saints' Church | Building | 61186 | School Road, Necton, Swaffham | Necton | Necton | Parish Church. C14 - 15 with C19 century additions. West tower rebuilt 1864-5. Flint with limestone dressings. Lead roofs, chancel pantiled. West tower, nave, chancel, north and south aisles, north vestry and south-west chapel. West tower with staged angle buttresses faced with ashlar. Base courses with chequer pattern of stone and flushwork. Pierced and embattled stone parapet, corner piers with crocketted pinnacles. 19th century octagonal tower lantern of timber with ogee dome and lead finial. | Conservation area. Listed Status: LBI | TF | 587854 | 309751 | Flint | Quaternary Flint , Rockingham Forest Lincolnshire Limestone |  |  | Stone | Norfolk County Council
Church of St Mary | St Mary's Church | Building | 61187 | Holt Road, North Elmham, Dereham | North Elmham | North Elmham | Parish church. Medieval and later. Flint with ashlar and some brick dressings. West tower, aisled nave with south porch and chancel with flanking chapels. West tower begun in second half of C14. Angle buttresses with chequered flushwork becoming diagonal buttresses at bell stage. Western porch accommodated between buttresses. Nave C13, C14 and C15 with C19 knapped Flint facing. | Conservation area. Listed Status: LBI | TF | 598823 | 321500 | Flint | Quaternary Flint , Quarry Flint |  |  | Stone | Norfolk County Council
Ruined church and Manor House | North Elmham Chapel | Building | 61188 | Church Lane, North Elmham, Dereham | North Elmham | North Elmham | Former chapel converted into a fortified manor house. Probably built by Bishop Herbert de Losinga (1091-1119) on the site of the Anglo-Saxon Cathedral of Elmham. Converted by Bishop Despencer in late C14and fortified from 1388. Ironbound Conglomerate, Ironbound Sandstone, Cinderstone witha Flint core and ashlar dressings. Brick dressings to C14 work. Roofless. Western tower with semicircular stair turret, aisleless nave, continuous transept with armpit towers and apse. Evidence for ashlar dressed tower and west transept arches, north and south nave doorways and entrances into armpit towers. C14 work includes a semicircular tower base matching the original stair turret and several masonry partitions with brick dressings. The site is surrounded by C14 earthworks. In the late Saxon period North Elmham was the principal seat of the Bishops of East Anglia and the centre of a great episcopal estate. | Conservation area. Listed Status: LBI - Scheduled ancient monument | TF | 598823 | 321609 | Flint | Quaternary Flint , Chert pebbles and cobbles , Cinderstone , Ironbound Sandstone , Ironbound Conglomerate |  |  | Stone | Norfolk County Council
Church of St Andrew | St Andrew's Church | Building | 61189 | The Street, North Pickenham, Swaffham | North Pickenham | North Pickenham | Parish church. Largely rebuilt 1863 by D. Male, but retaining much of C14 west tower and north transept. Flint with limestone dressings. Roof slated, with crested ridge to nave and chancel. Copper covered south aisle roof. West tower, nave, chancel, north transept, south aisle, south porch. South porch with angle-buttresses to gable; crocketted pinnacles and gable cross. Staged buttresses to north and south walls. North transept has parapeted gable with staged angle buttresses. West tower largely medieval with restored openings. Staged angle buttresses to west wall. Square stair turret at south-east corner. Castellated parapet. | Listed Status: LBII* | TF | 586554 | 306920 | Flint | Quaternary Flint , Chert pebbles and cobbles , Welsh Slate , Rockingham Forest Lincolnshire Limestone |  |  | Stone | Norfolk County Council
Crown Inn | Crown House | Building | 61190 | The Street, Rougham, King's Lynn | Rougham | Rougham | Former inn. C18. Knapped and galletted Flint with brick dressings. Stone and Chalk in south gable. Pantiled roof. 2 storeys. 6 modern 2-light casements with glazing bars beneath skewback arches with cambered soffits. Off-centre boarded front door with similar arch. Chamfered plinth and plain platband. Original roof pitch reduced by heightened elevations. Gable-end stacks and tumbling-in. Later additions to side and rear. | Listed Status: LBII | TF | 583140 | 320370 | Flint | Quaternary Flint , Chert pebbles and cobbles |  |  | Stone | Norfolk County Council
Gardener's Cottage |  | Building | 61191 | Cressingham Road, Saham Toney, Thetford | Saham Toney | Saham Toney | Estate cottage, mid 19th century. Flint with gault brick dressings; slate roof with gabled ends. Two storeys, T-shaped plan. Symmetrical facade of three bays. Two chimney stacks with twin octagonal shafts, moulded tops and bases. | Listed Status: LBII | TF | 589057 | 301612 | Flint | Quarry Flint , Quaternary Flint |  |  | Stone | Norfolk County Council
Church of St Peter and St Paul | St Peter and St Paul Parish Church | Building | 61192 | Dereham Road, Scarning, Dereham | Scarning | Scarning | Parish church. Base of twoer C12. Chancel C14 restored 2006. Restored 1869 and gable and chancel roof raised. Reroofed 1979 Flint with ashlar and some brick dress- ings. Slate and plaintile roofs. West tower; aisleless nave with south porch. Chancel with vestry to south. C15 west tower with diagonal buttresses. Flush- work panelling to plinth and buttresses. Canted stair turret to | Listed Status: LBI | TF | 595409 | 312197 | Flint | Quaternary Flint , Rockingham Forest Lincolnshire Limestone |  |  | Stone | Norfolk County Council
Church of All Saints | All Saints' Church | Building | 61193 | New Road, Shipdham, Thetford | Shipdham | Shipdham | Parish church. Medieval and later. Flint with ashlar and some brick dressings. Rendered tower and slate roofs. West tower, nave with south porch and north aisle, chancel with chapel and vestry to north. Unbuttressed west tower, probably C13. | Listed Status: LBI | TF | 595800 | 307361 | Flint | Quaternary Flint , Chert pebbles and cobbles |  |  | Stone | Norfolk County Council
Church of All Saints | All Saints' Church | Building | 61194 | Sallow Lane, Snetterton, Norwich | Snetterton | Snetterton | Parish Church. Late C13 chancel, remodelled on construction of tower early C14, C15 nave and north aisle. Restored 1852. Flint with ashlar quoins and slate roofs. Tower of 3 stages with diagonal flushwork buttresses to west and flat to east. Battlemented parapet. C19 gabled north porch with low parapet on kneelers and moulded arch. | Listed Status: LBI | TL | 599409 | 291007 | Flint | Quaternary Flint , Rockingham Forest Lincolnshire Limestone |  |  | Stone | Norfolk County Council
The Church Rooms | Swaffham Parish Church Rooms | Other | 61195 | The Pightle, Swaffham | Swaffham | Swaffham | National school, now church hall. 1838, converted C20. By William Donthorn. Cut Flint with brick dressings; slate roofs. 2 storeys. 5-window range to south front. Gabled roof. East, entrance, return in 2 distinct parts. South part with 2 stepped buttresses and, between them, a tall arched 4-light Perpendicular window through both storeys. Parapet and shouldered gable. | Conservation area. Listed Status: LBII | TF | 582163 | 308831 | Flint | Quaternary Flint , Chert pebbles and cobbles |  |  | Stone | Norfolk County Council
Church of St Peter and St Paul | St Peter and St Paul | Building | 61196 | Church Walk, Swaffham | Swaffham | Swaffham | Parish church. C14-C15 with C18 and C19 alterations and restorations. Flint, Lincolnshire Limestone, some Chalk and brick. Lead roofs. West tower, nave, aisles, north and south transepts and chancel. 2-stage tower begun 1485, completed 1507-10 by Master Gyles in Lincolnshire Limestone ashlar. Setback stepped buttresses. Base frieze of roundels containing route tournant and shields. Thirteen 3-light clerestory windows. Openwork battlements added 1533, with corner pinnacles. Gothick lantern and lead spike of 1778 by John Frost, rebuilt 1897. South side with Flint porch. | Conservation area. Listed Status: LBI | TF | 582088 | 308999 | Flint | Quaternary Flint , Chert pebbles and cobbles , Rockingham Forest Lincolnshire Limestone |  | 195311, 195429 | Stone | Norfolk County Council
10 Cley Road |  | Building | 61197 | 10 Cley Road, Swaffham | Swaffham | Swaffham | House. Late C18. Cut Flint with brick dressings. Pantiled roof. 2 storeys in 2-window range. Central door. Gabled roof. Internal gable-end stacks east and west. | Conservation area. Listed Status: LBII | TF | 581894 | 308812 | Flint | Quaternary Flint , Quarry Flint |  |  | Stone | Norfolk County Council
Spring Head 35 metres north-east of The White House |  | Other | 61198 | Mill Street, Swanton Morley, Dereham | Swanton Morley | Swanton Morley | Small masonry structure above a spring resembling a well head. Not earlier than C18 but incorporating a piece of Medieval work. Flint with brick dressings and brick vault (internally). Roughly circular in plan with a dome and a low entrance. Triangular stone lintel above entrance with a slightly cambered soffit and a late Medieval tympanum carving of a genuflecting angel. | Conservation area. Listed Status: LBII | TG | 601935 | 318079 | Flint | Quaternary Flint , Chert pebbles and cobbles |  |  | Stone | Norfolk County Council
Priory Gatehouse |  | Building | 61199 | Abbeygate, Thetford | Thetford | Thetford | Priory gatehouse part of the Cluniac Priory founded in 1103 and moved to the present location in 1107. C14. Ut was the principal entrance to the walled precinct of the priory. Cut Flint with ashlar dressings. No roof. 3 storeys. North and south faces similar, except north has diagonal corner buttresses while south has polygonal towers. Central segmental arch with chamfers north and south | Conservation area. Listed Status: LBI | TL | 586575 | 283524 | Flint | Quarry Flint , Quaternary Flint |  |  | Stone | Norfolk County Council
Thetford Grammar School Library |  | Other | 61200 | Thetford Grammar School, Bridge Street, Thetford | Thetford | Thetford | School house until 1881, now the library. 1575, re-worked early C19, rebuilt 1877. Cut Flint with red brick and ashlar dressings. Machine tile roofs. L-shaped plan. East front with a gabled porch with a piece of re-used C12 stone decoration in gable. Porch with diagonal buttresses. | Conservation area. Listed Status: LBII | TL | 586778 | 283050 | Flint | Quaternary Flint , Quarry Flint , Rockingham Forest Lincolnshire Limestone |  |  | Stone | Norfolk County Council
80 and 81 Brandon Road |  | Building | 61201 | 80 And 81 Brandon Road, Thetford | Thetford | Thetford | Pair of estate houses. c1860. Whole Flints with gault brick dressings. Slate roof. One storey and attic in 4 bays. 2 of the bays consist of full-height porch entrances under gabled roofs on big kneelers. Gabled roof with central ridge stack and triple diamond flues. Rear with outshut projecting right and left from elevation now with a late C20 external stack against main wall. | Conservation area. Listed Status: LBII | TL | 585757 | 283152 | Flint | Quaternary Flint , Quarry Flint |  |  | Stone | Norfolk County Council
Church of All Saints | All Saints' Church | Building | 61202 | Saham Toney Road, Threxton, Little Cressingham, Thetford | Threxton | Little Cressingham | Parish church. C11 round tower. Cut Flint with ashlar and some brick dressings. Tower part rendered. North aisles C13. Restored 1865 when north vestry built. Plaintile roofs. Circular west tower, nave with north aisle and south porch, chancel of some width as nave. Late C13 west tower. Modern brick parapet. C19 vestry to north side of tower. | Listed Status: LBI | TF | 588486 | 300140 | Flint | Quaternary Flint , Chert pebbles and cobbles |  |  | Stone | Norfolk County Council
Church of St Mary | St Mary's Church | Building | 61203 | Church Lane, Tittleshall, King's Lynn | Tittleshall | Tittleshall | Parish church. C14 and later. Flint with ashlar dressings and a brick mausoleum. Slate and lead roofs. Western tower, aisleless nave with south porch and chancel with mausoleum to north. C14 west tower with diagonal buttresses. | Listed Status: LBI | TF | 589498 | 321122 | Flint | Quaternary Flint , Rockingham Forest Lincolnshire Limestone , Chert pebbles and cobbles |  |  | Stone | Norfolk County Council
Church of St Mary | St Mary's Church | Building | 61204 | Church Lane, Watton, Thetford | Watton | Watton | Parish church. C12 and later, rebuilt 1840, restored 1886-7. Partially rendered Flint with gault brick dressings and slate roofs. West tower, nave, aisles and chancel. Tower C12. 2 stages, circular base. Broad aisles of 1840 with gabled roofs. Chancel largely C13 and rendered. Vestry of 1852 abuts north chancel wall, converted to organ chamber 1886. | Conservation area. Listed Status: LBII* | TF | 592135 | 300943 | Flint | Quaternary Flint , Rockingham Forest Lincolnshire Limestone , Quarry Flint , Chalk |  |  | Stone | Norfolk County Council
Church of St Mary | St Peter's Church | Building | 61205 | Swaffham Road, Weasenham St Peter, King's Lynn | Weasenham St Peter | Weasenham St Peter | Parish church. Medieval and later. Restored 1870. Flint with ashlar dressings. Plaintiled chancel and nave roofs, lead sheet to aisle. West tower, nave with south aisle and north porch and chancel with vestry to south. Unbuttressed C13 tower with lancet west window and crudely cut quatrefoil sound hole above. Plain twin bell-openings within containing arches to east and west only. C19 parapet and pinnacles. 3 very tall Perpendicular north nave windows of 3 lights. C15 north porch with diagonal buttresses and north face entirely covered with flushwork. C15 south arcade of 4 bays. Crenellated parapets and chancel C19. | Listed Status: LBII* | TF | 585618 | 322355 | Flint | Quaternary Flint , Chert pebbles and cobbles |  |  | Stone | Norfolk County Council
Church of St Mary | St Mary's Church | Building | 61206 | St Edmund Road, Weeting, Brandon | Weeting | Weeting with Broomhill | Parish church. Medieval and later. Restored and largely re-faced in C19. Tower rebuilt in whole, uncoursed Flints. Flint with ashlar dressings. Slate roofs. Circular west tower; nave with north aisle and south porch; chancel. Tower of 1868. Crenellated parapet on a corbel table. Chancel retains a section of C12 coursed masonry to north side. | Listed Status: LBII* | TL | 577669 | 289192 | Flint | Quaternary Flint , Bath Stone , Chert pebbles and cobbles |  |  | Stone | Norfolk County Council
Church of St Mary | St Mary's Church | Building | 61207 | West Tofts, Lynford, Thetford | West Tofts | Lynford | Disused church within the MoD's Stanford battle training area. C13-C14 altered in C15 and extensively modified by Pugin for the Sutton family of Lyndford Hall in C19 when chancel, north aisle and vestry added and the Sutton Chantry. One of Britain's finest Gothic revival churches. Medieval tower and nave, chancel and south chapel of c.1850 designed by Pugin for the Rev. Augustus Sutton. Flint with ashlar and some brick dressings. Decorative plaintile roofs with traceried ridge tiles. West tower, nave with south porch, north aisle and south transept, chancel with vestry to north. C15 west tower with diagonal buttresses. Flushwork decoration on buttresses and plinth. Plinth with the names of benefactors carved in raised gothic lettering. Crenellated parapet with crocketted corner pinnacles. Nave and north aisle heavily restored including refacing and new tracery. North aisle with double pitched roof. South porch and doorway in C14 style. | Listed Status: LBI | TL | 583603 | 292898 | Flint | Quaternary Flint , Bath Stone , Rockingham Forest Lincolnshire Limestone , Quarry Flint |  |  | Stone | Norfolk County Council
Church of St Mary | St Mary's Church | Building | 61208 | St Mary's Meadow, Whissonsett, Dereham | Whissonsett | Whissonsett | Parish church. C13 largely. Restored in 1873. Flint with ashlar dressings. Slate roofs. West tower, aisleless nave with south porch C15 and chancel with vestry and organ outshut to north. Early C14 west tower with diagonal buttresses. C15 crenellated parapet with corner finials, flushwork and blind traceried panels with shields. Nave with C14 moulded north and south doors. Chancel C19. | Conservation area. Listed Status: LBII* | TF | 591919 | 323345 | Flint | Quaternary Flint , Chalk |  |  | Stone | Norfolk County Council
Church of St Ethelbert | St Ethelbert’s Church | Building | 61209 | Church Road, Wretham, Thetford | Wretham | Wretham | Parish church, C12, largely rebuilt 1864-5 by William Armstrong. Flint with ashlar quoins. Tiled roofs. Square west tower and 3 stages and saddleback roof. Nave, chancel, north aisle and south porch with re-used C12 doorway. | Listed Status: LBII* | TL | 591505 | 290632 | Flint | Quaternary Flint , Quarry Flint , Rockingham Forest Lincolnshire Limestone |  |  | Stone | Norfolk County Council
The Flints Cottage |  | Building | 61210 | Dark Lane, Wretham, Thetford | Wretham | Wretham | Barn, southern part converted to house. c. 1800. Flint with red brick additions and gault brick facings. Pantiled hipped roof, those over house black glazed. House substantially rebuilt to first floor and original openings blocked with red brick. Red brick chimney stack over partition of barn and house and gault brick stack to right serving kitchen. | Listed Status: LBII | TL | 589979 | 291601 | Flint | Quaternary Flint , Chert pebbles and cobbles |  |  | Stone | Norfolk County Council
Church of St Mary | St Mary's Church | Building | 61211 | King's Avenue, Anmer, King's Lynn | Anmer | Anmer | Parish church. C14 Decorated and C15 Perpendicular, chancel mainly late C19 restored Early English. Rubble Flint with stone dressings, late C19 plain tiled roofs. West tower, nave and chancel, south porch and south chapel. Perpendicular west tower. Porch C14. South chapel built by Sir Oliver Calthorpe, Lord of Manor, C14. . 2 bay chancel details externally largely late C19. | Listed Status: LBII* | TF | 573788 | 329502 | Flint | Quaternary Flint , Chert pebbles and cobbles |  |  | Stone | Norfolk County Council
Church of All Saints | All Saints' Church | Building | 61212 | Fakenham Road, Barmer, King's Lynn | Barmer | Bagthorpe with Barmer, Syderstone | Remote rural former parish church, now redundant and in the care of the Norfolk Churches Trust. C12 round-tower and nave fabric, C13, C15 details, restoration 1885-6 by Frederick Preedy. Flint with stone dressings, slate roofs, partly fishscale pattern. West round tower, 3 bay nave and north aisle, 2 bay chancel. West round tower with 3 rectangular lancet openings. Nave Flint rubble quoins to west and south-east gables suggest pre-1200 date. | Listed Status: LBII* | TF | 580914 | 333624 | Flint | Quaternary Flint , Chert pebbles and cobbles |  |  | Stone | Norfolk County Council
Old Post Office and adjacent cottage | Old Post Office | Building | 61213 | 27 Church Road, Barton Bendish, King's Lynn | Barton Bendish | Barton Bendish | Old Post Office and adjacent cottage. Dated 1713. Brick, Carrstone and ashlar with thatched roof, pantiled to rear outshut. Carrstone galleting. One storey and dormer attic. West gable with brick tumbling, set-off to attic floor. 3 dormers with sloping pantiled roofs and casements. Gabled roof. Square early C18 ridge stack left of centre and rebuilt external stack at right. | Listed Status: LBII | TF | 571255 | 305677 | Limestone | Rockingham Forest Lincolnshire Limestone , Big Carr |  |  | Stone | Norfolk County Council
Ruins of church of St Michael |  | Building | 61214 | Bawsey, King's Lynn | Bawsey | Bawsey | Ruined parish church. C12. Carrstone rubble with some iron Conglomerate, Iron Slag and a few Flints and erratics, limestone dressings. Roofless. Single cell. West gable with return angles and south-east angle only. | Listed Status: LBII* | TF | 565711 | 319258 | Sandstone, ferruginous | Big Carr , Iron Slag , Ironbound Conglomerate |  |  | Brick | Norfolk County Council
The Old House |  | Building | 61215 | Docking Road, Bircham, King's Lynn | Bircham | Bircham | Farmhouse. First half of C17. Flint with brick dressings to south, Flemish bond brick to north, red pantiled roof. 2 storeys. Lobby entrance plan to south, later extension at north. 4 ground floor 3 light C19 arched headed casements under brick soldier arches. | Listed Status: LBII | TF | 576874 | 333889 | Flint | Quaternary Flint , Chert pebbles and cobbles |  |  | Stone | Norfolk County Council
Church of St Mary | St Mary's Church | Building | 61216 | Church Walk, Burnham Market, King's Lynn | Burnham Market | Burnham Market | Parish church of Burnham Westgate. Largely C14, with a heavy restoration of 1872 accounting for most exterior details. Flint with stone dressings, lead roofs, slated chancel,pantiled porch. West tower, 4 bay north and south aisles, south porch, 3 bay chancel. 2 bay north chapel. West tower either C14. | Conservation area. Listed Status: LBI | TF | 583022 | 342092 | Flint | Quaternary Flint , Chert pebbles and cobbles |  |  | Stone | Norfolk County Council
The Old Crabbe Hall, The Garden House, Hamilton Cottage |  | Building | 61217 | Front Street, Burnham Market, King's Lynn | Burnham Market | Burnham Market | House, now divided. Largely C17, c.1800 brick skinned facade to street c.1600 evidence at rear. Flint with brick dressings to west, Chalk with to east, red pantiled roofs. 'T' plan, cross bar of 'T' to street of 2 or 3 builds, upright of 'T' to rear of 3 builds, c.1600, at junction of upright and cross bar of T. | Conservation area. Listed Status: LBII | TF | 583404 | 342168 | Flint | Quaternary Flint , Chert pebbles and cobbles |  |  | Stone | Norfolk County Council
Remains of Cluniac Benedictine Priory of St Mary and St Peter and St Paul | Castle Acre Priory | Building | 61218 | Priory Road, Castle Acre, King's Lynn | Castle Acre | Castle Acre | Remains of Cluniac Benedictine Priory of St. Mary and SS Peter and Paul. C12 church and monastery, C15 and C16 alterations and additions in west range forming Prior's Lodging. Founded 1090 by William de Warrene, second Earl of Surrey, dissolved 1537. Benedictines of the Cluniac Reform. Stone faced, Flint built church, Flint monastery. Cruciform church with monastic quadrangle to south. Church west elevation of early C12, Romanesque freestone tripartite facade. Surviving to parapet height. Nave gable has central round arched door with 4 orders supporting arch of diaper, rope, zig zag and bobbin sections. Flanking bands of interlace blank arches in 3 stages. At south-west fourth storey, above aisle formed by Transitional tower. Nave elevation survives on south side only, one bay of arcade with gallery and clerestorey with half passage above. Vaulted south aisle. Remains of C12 nave, aisles, crossing, transepts, chapels, choir and sanctuary. Compound section piers of polychrome greystone and Carrstone banding. C12 monastic quadrangle to south, with Chapter house, Dormitory with undercroft and stairs, garderobe. Rere-dorter at right angles at south, with drains and lavatories, arched over river. C12 Norman and C14 Infirmary. South range with Norman Refectory and kitchen, further later kitchen. West range has C12 Prior's Lodging and west gate, altered in C15 and C16. Central c.1500 Flint chequerwork and timber frame gabled pantiled 2 storey porch. | Conservation area. Listed Status: LBI - Scheduled ancient monument | TF | 581397 | 314810 | Flint | Quaternary Flint , Chalk , Caen Stone , Carstone Formation Carrstone |  |  | Stone | Norfolk County Council
Bailey Gate |  | Building | 61219 | Bailey Street, Castle Acre, King's Lynn | Castle Acre | Castle Acre | Bailey Gate. C13. Rubble Flint, stone dressings. Rectangular on plan with inner and outer arches, 2 round towers to north. North arch of unmoulded stone blocks. South side has 2 unmoulded stone block arches, supported by quoined piers. Grooves for portcullis, hinges of later, no longer extant doors. Forms north gate of C13 west extension of fortifications of Castle Acre Castle. | Conservation area. Listed Status: LBI - Scheduled ancient monument | TF | 581728 | 315150 | Flint | Quaternary Flint , Chert pebbles and cobbles |  |  | Stone | Norfolk County Council
63 and 64 Bailey Street |  | Building | 61220 | 63 And 64 Bailey Street, Castle Acre, King's Lynn | Castle Acre | Castle Acre | House. Late Medieval with extensive C18 and C19 additions not of special interest. Flint with brick headers to main fabric. Limestone ashlar dressings. Pantile roof. Returned gable-end wall with former exterior face to north now obscured by later structures to both sides. Western return forms part of street facade. Plinth with chamfered ashlar coping. | Conservation area. Listed Status: LBII | TF | 581898 | 314939 | Flint | Quaternary Flint , Chert pebbles and cobbles |  |  | Stone | Norfolk County Council
Church of St Lawrence | St Lawrence's Church | Building | 61221 | Old Hunstanton Road, Castle Rising, King's Lynn | Castle Rising | Castle Rising | Parish church C12, restored by A. Salvin c1849 at expense of Fulke Greville Howard d.1846, additions of 1883 at expense of Mary Howard. Carrstone and Leziate Quartzite with dressings of Lincolnshire limestone, very large undressed blocks of Leziate Quartzite at base of nave, plain tiles to roof. Nave, central tower, chancel, south porch and south transept. West facade: coursed Carrstone and sandstone, 2 limestone string courses. Steep pitched gable rebuilt mid C19 in Leziate Quartzite. | Conservation area. Listed Status: LBI | TF | 566638 | 324866 | Sandstone, ferruginous | Carstone Formation Carrstone , Leziate Quartzite , Rockingham Forest Lincolnshire Limestone , Barnack Stone |  |  | Stone | Norfolk County Council
Ruins of Castle and C11 Church | Castle Rising Castle | Building | 61222 | Lynn Road, Castle Rising, King's Lynn | Castle Rising | Castle Rising | Ruins of Castle and C11 Church I Castle. cl138 for William d'Albini II. Lincolnshire Limestone with Carrstone, Leziate Quartzite and Flint. Hall keep with footings to domestic buildings in Carrstone to north, surrounding circular rampart with parts of curtain wall, gateway through rampart and bridge across deep encircling ditch. Keep (c24m x 21m x l5m high) ashlared walls faced in roughly square and coursed Leziate Quartize blocks between pilasters and quoins of Lincolnshire Limestone. Great Hall to north. Great Chamber to south, basement to west of Great Hall with pier and double groined vault, service rooms above including kitchen. Remains of chapel in south-east corner of 1st floor. Bridge across ditch to east with a revetment of various local stones and erratics. Gateway through rampart, roofless, in variety of local stone with limestone dressings. Small length of curtain wall to south of gateway on rampart, mainly of 14th brick with some stone, stone facings lost. Ruins of C11 Parish church c30m north of keep of the castle, partly within earth rampar. A variety of local stone including Carrstone, Leziate quartzite, Flint and erratics. 3-cell plan of nave, central tower and apsed chancel. Part walls of complete plan remaining. Nave with remains of opposing south and north doorways, low bench around nave walls, to west of south doorway. Apse with rRoman tiles in internal dressings. The church was superceded by the C12 church of St. Lawrence c260m to north, it was subsequently covered by the castle ramparts. | Conservation area. Listed Status: LBI - Scheduled ancient monument | TF | 566576 | 324554 | Limestone | Rockingham Forest Lincolnshire Limestone , Quaternary Flint , Chert pebbles and cobbles , Leziate Quartzite |  |  | Stone | Norfolk County Council
Church of St Mary | St Mary's Church | Building | 61223 | Ryston Road, Denver, King's Lynn | Denver | Denver | Parish church. Late C13 west tower, nave and chancel fabric C14, refenestrated C15, north aisle and arcade 1870 when church and roofs restored. Carrstone with ashlar dressings and plain tiled roofs. 3 stage tower with diagonal buttresses at west to first stage and set off at second. Gabled south porch to nave with diagonal buttresses. | Listed Status: LBII* | TF | 561455 | 301646 | Sandstone, ferruginous | Big Carr , Rockingham Forest Lincolnshire Limestone , Carstone Formation Carrstone , Cinderstone |  |  | Stone | Norfolk County Council
The Old Rectory |  | Building | 61224 | Downham Road, Denver, King's Lynn | Denver | Denver | Rectory, now 2 private houses. c.1770 with additions of 1826. Galleted Carrstone with brick quoins and dressings. Slate roof. 2½ storeys in 3 bays with flat brick string courses between storeys. Rebuilt porch to right. Gabled roof. Square 4-flued stack at each rear corner. One storey extension to south and 2 rear gabled additions of 1826. | Listed Status: LBII | TF | 561435 | 301715 | Sandstone, ferruginous | Big Carr , Carstone Formation Carrstone |  |  | Stone | Norfolk County Council
Church of St Nicholas | St Nicholas's Church | Building | 61225 | Manor Road, Dersingham, King's Lynn | Dersingham | Dersingham | Parish church. C14 and C15. Carrstone, stone dressings, leaded aisle roofs, slated nave and chancel. West tower, nave and aisles with clerestorey and south porch, chancel. Of two major builds, the chancel and nave arcade of early C14. Decorated nave clerestorey, aisles and west tower early Perpendicular of c.1370. West tower of 3 stages, rectangular on plan with moulded plinth of stone. | Listed Status: LBI | TF | 569311 | 330386 | Sandstone, ferruginous | Big Carr , Rockingham Forest Lincolnshire Limestone , Carstone Formation Carrstone |  | 10022, 182453, 182454 | Stone | Norfolk County Council
Tithe Barn |  | Building | 61226 | Manor Road, Dersingham, King's Lynn | Dersingham | Dersingham | Tithe barn. 1671. Squared chalk and Carrstone with brick dressings, red pantiled roof. 2 3-stead threshing barns built end to end. West face has squared Carrstone plinth, brick set-off, squared chalk above. 2 brick dressed ventilation slits, Carrstone coursing and dogtooth dentil eaves cornice suggests heightening. Brick quoins, brick dressings to 2 leaf boarded doors. Central brick wedge buttress. Steeply pitched roof. | Listed Status: LBII* | TF | 569260 | 330432 | Sandstone, ferruginous | Big Carr , Chalk , Carstone Formation Carrstone |  | 10022, 10023, 182453, 182454 | Stone | Norfolk County Council
Manor Cottage |  | Building | 61227 | Church Place, Docking, King's Lynn | Docking | Docking | House. Datestone 1742, perhaps dating a refacing and heightening of an earlier galleted structure. Knapped and galleted Flint laid in courses, brick dressings, black glazed pantiled roofs. 2 storeys. Perhaps originally a pre-1700 lobby entrance plan house at north, later heightened and divided into cottages. | Conservation area. Listed Status: LBII | TF | 576540 | 337040 | Flint | Quaternary Flint , Chert pebbles and cobbles |  |  | Stone | Norfolk County Council
Railway Station | Downham Market Station | Other | 61228 | Railway Road, Downham Market, King's Lynn | Downham Market | Downham Market | Railway Station 1846. One of several built in Small Carr with pale brick dressings by the Lynn & Ely Railway. Shaped gable with stone cope at each side of front. Chamfered plinth. Wood mullion transom casemets with metal lights with lozenge panes. Chamfered jambs and gauged flat arches to windows and central entrance. Diagonally set chimney shafts. | Conservation area. Listed Status: LBII | TF | 560302 | 303331 | Sandstone, ferruginous | Small Carr , Dersingham Formation Carrstone |  |  | Stone | Norfolk County Council
32-38 Paradise Road |  | Building | 61229 | 32-38 Paradise Road, Downham Market, King's Lynn | Downham Market | Downham Market | Mid C19, 2 storey terrace of Carrstone cottages with buff brick dressings. Pantile roof. | Conservation area. Listed Status: LBII | TF | 561047 | 303360 | Sandstone, ferruginous | Small Carr , Dersingham Formation Carrstone |  |  | Stone | Norfolk County Council
15-19 Church Road |  | Building | 61230 | 15-19 Church Road, Downham Market, King's Lynn | Downham Market | Downham Market | Early or mid C19, 2 storeys, Carrstone with buff brick dressings. Hipped pantiled roof. | Conservation area. Listed Status: LBII | TF | 561202 | 303111 | Sandstone, ferruginous | Small Carr , Dersingham Formation Carrstone |  |  | Stone | Norfolk County Council
Dial House |  | Building | 61231 | Railway Road, Downham Market, King's Lynn | Downham Market | Downham Market | House C18, L-plan, 2 storey and attic, 5 windows east. Small Carr and red bricks. Tile roof. Large sundial on south gable. Small round window in gable. Includes barn to north, probably C18, brick, steep tiled roof with coped gable ends, loft door and two probably later gabled dormers, lean-to additions. | Conservation area. Listed Status: LBII | TF | 560599 | 303206 | Sandstone, ferruginous | Big Carr , Carstone Formation Carrstone |  |  | Stone | Norfolk County Council
Former National School | The Old School | Building | 61232 | Howdale Road, Downham Market, King's Lynn | Downham Market | Downham Market | Former National School 1841, dated tablet in south gable. Small Carr with buff brick dressings | Conservation area. Listed Status: LBII | TF | 561244 | 303048 | Sandstone, ferruginous | Small Carr , Dersingham Formation Carrstone |  |  | Stone | Norfolk County Council
Faize Cottages, Workhouse Yard |  | Building | 61233 | Workhouse Yard, Station Road, East Rudham, King's Lynn | East Rudham | East Rudham | Pair of cottages. C.1600. Flint with brick dressings, red pantiled roof. Perhaps former through passage plan with stack to south-west. | Conservation area. Listed Status: LBII | TF | 582819 | 328062 | Flint | Quaternary Flint , Chert pebbles and cobbles |  |  | Stone | Norfolk County Council
Church of All Saints | All Saints' Church | Building | 61234 | Church Lane, East Winch, King's Lynn | East Winch | East Winch | Parish church, C14 and C15. Restored 1878 by Sir Gilbert Scott. Carrstone rubble, part rendered, slate roof. West tower, nave, chancel, north and south aisles, south porch, organ bay. 3-stage embattled tower with some Ironbound Conglomerateat base and to west return of south aisle. Stepped angle buttress to north-west, stair turret to south-west angle in form of wide diagonal buttress with diagonal buttresses. Turret parapet with ashlar panelling and pinnacles to parapet angles. | Listed Status: LBII* | TF | 569094 | 316257 | Sandstone, ferruginous | Big Carr , Carstone Formation Carrstone |  | 10027, 193566 | Stone | Norfolk County Council
Church of St Nicholas | St Nicholas' Church | Building | 61235 | Hythe Road, Feltwell, King's Lynn | Feltwell | Feltwell | Redundant parish church in the care of the Churches Conservation Trust. Remains of C12 west tower that collapsed 1898, C13 nave rebuilt C15. Aisles and early C16 south porch. Chancel demolished 1862. Flint with ashlar dressings and slate roofs. Circular tower with Ironbound Conglomerate to first stage with some Chalk and Flint. Gabled brick south porch with diagonal buttresses. Clerestory of faced Flint with flushwork panels between the 3 2-light Perpendicular windows. | Listed Status: LBI | TL | 571256 | 290890 | Flint | Quaternary Flint , Rockingham Forest Lincolnshire Limestone , Carstone Formation Carrstone |  |  | Stone | Norfolk County Council
Church of St Mary | St Mary the Virgin | Building | 61236 | Church Road, , Flitcham, King's Lynn | Flitcham | Flitcham with Appleton | Parish church, Cll and C14, restored 1881. Uncoursed Flint with stone dressings, slate roof. Central tower, nave, south aisle and porch, ruined south chapel. Chancel lost so tower appears to be at the east end. 3 stage square tower with some Leziate Quartzite, Carrstone, Roman tiles and erratics, Carrstone quoins; steep pitched roof line to east and south. 2nd stage with flush Carrstone arcade. C14 recessed bell stage with stone dressings embattled parapet. North nave with some Leziate quartzite. West facade with stone plinth, Leziate quartzite and Carrstone in base. | Conservation area. Listed Status: LBI | TF | 572506 | 326627 | Flint | Quaternary Flint , Leziate Quartzite , Big Carr , Chert pebbles and cobbles , Rockingham Forest Lincolnshire Limestone |  | 184124, 184125, 184126 | Stone | Norfolk County Council
Church of St Mary | St Mary's Church | Building | 61237 | Fordham, King's Lynn | Fordham | Fordham | Parish church. Late C13, mid C14 and 1730. Brashy Ironbound Sandstone, Ironbound Conglomerate and Lincolnshire limestone ashlar with brick and a slate roof. Nave and chancel, the tower demolished 1730. Diagonal buttress to north-west, flat to south-west with additional c.1730 brick buttress to south of west end. Rendered west bell-cote. South aisle removed and 3-bay arcade blocked reusing 2 2-light early Perpendicular windows. Eaves rebuilt in brick. | Listed Status: LBII* | TL | 561657 | 299640 | Sandstone, ferruginous | Ironpan , Rockingham Forest Lincolnshire Limestone , Quaternary Flint , Ironbound Conglomerate |  |  | Stone | Norfolk County Council
Church of All Saints | All Saints' Church | Building | 61238 | Sedgeford Road, Fring, King's Lynn | Fring | Fring | Parish church. Largely C14 Decorated. Flint with stone dressings, slated roofs. West tower, nave and south porch, chancel. 3 stage west tower with set-off buttresses to west face only. | Listed Status: LBII* | TF | 573541 | 334868 | Flint | Quaternary Flint , Chert pebbles and cobbles |  |  | Stone | Norfolk County Council
Church of St Nicholas | St Nicholas' Church | Building | 61239 | Lynn Road, Gayton, King's Lynn | Gayton | Gayton | Parish church, C14, restored 1850. Mainly Flint with some Carrstone and a few erratics. Stone dressings lead roof. West tower, nave, north and south aisles, chancel, south porch. Tall 4-stage tower with short diagonal buttresses and stone plinth. Embattled parapet with some flushwork panelling. South porch of Flint with some dressed limestone, gabled pantile roof with parapet. Chancel with tiled roof. Aisles with slate roofs. | Listed Status: LBI | TF | 573022 | 319262 | Flint | Quaternary Flint , Chert pebbles and cobbles |  |  | Stone | Norfolk County Council
The Old Post Office |  | Building | 61240 | Weasenham Road, Great Massingham, King's Lynn | Great Massingham | Great Massingham | Cottage. c.1800. Flint rubble with brick headers forming chequerwork, Flint rubble with Chalk and brick dressed gables, slate roof. 2 storeys, 3 bays. | Conservation area. Listed Status: LBII | TF | 579992 | 322751 | Flint | Quaternary Flint , Chert pebbles and cobbles |  |  | Stone | Norfolk County Council
The School | Norfolk Creative Arts | Other | 61241 | Gayton Road, Grimston, King's Lynn | Grimston | Grimston | School house and attached school now an arts centre. 1830, enlarged 1878. Small Carr facing with gault brick dressings, pantiles. House, 3 bays 2 storeys, gable parapets and internal end stacks. School with 3 bay wide by 3 bay deep school room of 1850 enlarged 1878 by 2 bay link to school house. School attached to west gable of school house, hipped roof. | Listed Status: LBII | TF | 572205 | 321848 | Sandstone, ferruginous | Small Carr , Dersingham Formation Carrstone |  |  | Stone | Norfolk County Council
16-26 Church Lane | Heacham Almshouses | Building | 61242 | 16-26 Church Lane, Heacham, King's Lynn | Heacham | Heacham | Almshouses. Dated 1763, but materials and details largely of 1913. Now partly holiday accommodation (2019). Big Carr plinth, squared Chalk, red brick dressings and red pantiled roof. 2 storeys, U-plan with 2 returned wings and cross-wing. Forecourt enclosed with Big Carr wall. | Conservation area. Listed Status: LBII | TF | 568203 | 337898 | Limestone | Chalk , Big Carr |  | 249125, 249274 | Stone | Norfolk County Council
1-11 Hunstanton Road |  | Building | 61243 | 1-11 Hunstanton Road, Heacham, King's Lynn | Heacham | Heacham | Terrace of six cottages, mid-C19. Squared and coursed Big Carr, brick dressings and red pantiled roof. 2 storey cottages with single storey lean-to at north and south. | Conservation area. Listed Status: LBII | TF | 567998 | 337723 | Sandstone, ferruginous | Big Carr , Carstone Formation Carrstone |  | 249125, 249274 | Stone | Norfolk County Council
Church of All Saints | All Saints' Church | Building | 61244 | Woodhall Road, Hilgay, King's Lynn | Hilgay | Hilgay | Parish church. Brick west tower of 1794, remainder of Carrstone with ashlar dressings. Late C14 south aisle, nave and chancel 1869-70 by G.E Street. No north aisle. Slate roofs. Two stage tower supported by angle buttresses to first stage where belfry is set back at string course. Crenellated parapet. | Listed Status: LBII* | TL | 562254 | 298114 | Sandstone, ferruginous | Big Carr , Carstone Formation Carrstone |  |  | Stone | Norfolk County Council
Church of St James | St James's Church | Building | 61245 | Church Lane, Hockwold Cum Wilton, King's Lynn | Hockwold cum Wilton | Hockwold cum Wilton | Parish church. Early C14 west steeple and chancel, nave C14 but remodelled C15. Restored 1843. Flint with ashlar dressings and slate roofs. Three-stage tower, externally of two, supported by diagonal buttresses. Crenellated parapet, behind which rises octagonal stone spire with two tiers of lucarnes. Square stair turret to south-west. Diagonal buttress to west end of nave, flat to east. | Listed Status: LBI | TL | 573468 | 288008 | Flint | Quaternary Flint , Chert pebbles and cobbles |  |  | Stone | Norfolk County Council
Church of St Mary | St. Mary's Church | Building | 61246 | Kirkgate Street, Holme-Next-The-Sea, King's Lynn | Holme-next-the-Sea | Holme-next-the-Sea | Parish church. Perpendicular tower, body of church replaced 1778, chancel partly Perpendicular. Tower squared and knapped Quaternary Flint and some Quarry Flint with Lincolnshire Limestone dressings. Nave south wall C19 in Lincolnshire Limestone ashlar, nave north wall rubble Big Carr, Ironbound Conglomerate, Lincolnshire Limestone, Flint with various exotic pebbles and cobbles. Chancel cement rendered with stone dressings, C20 concrete pantiled roofs. Built by Henry of Nottingham, a judge and member of the Council of the Duchy of Lancaster under Henry IV (1399-1413). Only elaborate 4 storey tower and chancel survive of the C14 church survive. | Conservation area. Listed Status: LBI - Area of outstanding natural beauty | TF | 570704 | 343429 | Flint | Quaternary Flint , Big Carr , Ironbound Conglomerate , Chert pebbles and cobbles , Exotic pebbles, cobbles and ballast |  |  | Stone | Norfolk County Council
Pear Tree Cottage |  | Building | 61247 | 51 And 53 Kirkgate, Holme-Next-The-Sea, King's Lynn | Holme-next-the-Sea | Holme-next-the-Sea | Row of 3 cottages, formerly a barn. C.1700. Big Carr plinth, squared and coursed chalk with some red "garnetting" or galleting with red chalk, brick dressings, red pantiled roof. 2 storeys. Single storey shop attached at west, chalk with brick dressings, red chalk west gable, pantiled roof. East gable built up with chalk from lower pitch of red chalk, west gable with incorporated brick gable of earlier structure. To south chalk with garnetting, brick dressed openings, wedge roofed dormers. | Conservation area. Listed Status: LBII* | TF | 570417 | 343452 | Chalk | Chalk , Totternhoe Stone |  |  | Stone | Norfolk County Council
The Rookery | Redwell, 14 and 16 | Building | 61248 | 14 And 16 Westgate Street, Holme-Next-The-Sea, King's Lynn | Holme-next-the-Sea | Holme-next-the-Sea | Pair of cottages, to west C18, to east C17 in origin, both with C19 details. C17 cottage chalk with red brick dressings, red pantiled roof. 2 storeys. | Conservation area. Listed Status: LBII* | TF | 570296 | 343499 | Chalk | Chalk , Totternhoe Stone |  |  | Stone | Norfolk County Council
Church of St Edmund | St Edmund's Church | Building | 61249 | Greevegate, Hunstanton, King's Lynn | Hunstanton | Hunstanton | Parish church of New Hunstanton built in 1865-1869, with north aisle of 1879, by Frederick Preedy. Built to serve the community of New Hunstanton developed by Henry Le Strange as a seaside resort, following the coming of the railway in 1862. Knapped Flint rubble, Carrstone and freestone dressings, C20 tiled roof. Nave, west narthex addition, aisles, south porch, chancel and north vestry. High Victorian Gothic, four bay nave, aisles and clerestorey, two bay chancel. West front with lower narthex lean-to. South porch Flint, addition of c.1914. | Conservation area. Listed Status: LBII | TF | 567462 | 341075 | Flint | Quaternary Flint , Rockingham Forest Lincolnshire Limestone , Chert pebbles and cobbles , Big Carr |  |  | Stone | Norfolk County Council
Town Hall | King's Lynn Town Hall | Building | 61250 | Saturday Market Place, King's Lynn | King's Lynn | King's Lynn | Town Hall. 1895 by Tree & Price (of London). Stone and Flint. Slate roof with cupola on ridge. Elizabethan and Gothic Revival styles. 2 storeys. Heavily chequered to imitate the Guildhall immediately south. | Conservation area. Listed Status: LBII | TF | 561693 | 319862 | Limestone | Rockingham Forest Lincolnshire Limestone , Quaternary Flint |  |  | Stone | Norfolk County Council
South Gate |  | Other | 61251 | London Road, King's Lynn | King's Lynn | King's Lynn | South Gate to town. Late C13, in dangerous condition by 1416 and repaired with stone surplus to requirements of the Lady Chapel of St Nicholas. 1437 Robert Hertanger was contracted to rebuild the gate. 1520 restored and partly rebuilt. Altered by provision of pedestrian doorways C19 and restored 1982. English bond brick with ashlar dressings, the south front ashlar-skinned. 3 storeys with set-offs between each floor. | Conservation area. Listed Status: LBI | TF | 562199 | 319157 | Limestone | Rockingham Forest Lincolnshire Limestone , Barnack Stone |  |  | Stone | Norfolk County Council
Custom House |  | Building | 61252 | King Street, King's Lynn | King's Lynn | King's Lynn | Customs House, built in 1683 to the designs of Henry Bell, on the north bank of Purfleet Quay and is almost square on plan. The building is in the classical style, originally in the form of an open arcade, with a first floor and attic under a hipped roof with an acanthus modillion eaves cornice. Ketton Limestone ashlar with stone dressings and plain clay tile roof below a lead-covered flat centre section. | Conservation area. Listed Status: LBI | TF | 561627 | 320042 | Limestone | Ketton Stone , Rockingham Forest Lincolnshire Limestone |  |  | Stone | Norfolk County Council
The Carnegie Library | King’s Lynn Library | Building | 61253 | Mill Fleet, King's Lynn | King's Lynn | King's Lynn | Library. 1904 by HJ Green. Cut Carrstone, red brick, terracotta dressings. Plain tiled roofs. Paid for by public subscription to which Andrew Carnegie largely contributed and who attended opening 18 May 1905. Large, fan-shaped island block. Gothic style with Arts and Crafts influence. 3-storey tower at angle forms entrance porch entered through an arch reached by flight of steps. One-storey abutting wings have Gothic rampart parapets. | Conservation area. Listed Status: LBII | TF | 562079 | 319728 | Sandstone, ferruginous | Big Carr , Carstone Formation Carrstone |  |  | Stone | Norfolk County Council
Greyfriars Tower |  | Building | 61254 | St James Street, King's Lynn | King's Lynn | King's Lynn | Central crossing tower of the Church of St Francis Priory, of the Greyfriars Order founded c.1230, enlarged c.1300. The tower is the best surviving Mendicant tower in the country. Tower late C14 on C13 masonry courses. Brick and Carrstone with Lincolnshire Limestone dressings. Mendicant plan of a passageway under tower from north to south, conventional east-west chancel and nave arches also. Buttresses formed from nave and chancel walls, with set-offs. East and west arches of stone with wave, hollow and roll moulded piers on low polygonal bases. Staircase within north-east pier. Gabled elements to north and south, roofed with stone slabs, slope up to octagonal two-stage tower, the staircase turret continuing. Between each facet are stepped ashlar buttresses. Crenellated parapet enriched with cusped arcading. | Conservation area. Listed Status: LBI | TF | 562012 | 319787 | Sandstone, ferruginous | Big Carr , Carstone Formation Carrstone |  |  | Brick | Norfolk County Council
Church of St Andrew | St Andrew's Church | Building | 61255 | Church Lane, Little Massingham, King's Lynn | Little Massingham | Little Massingham | Parish Church. C14, C15. Random Flint and limestone rubble, dressings of squared and knapped Flint, Lincolnshire limestone, red brick and red chalk. C20 machine pantiled nave roof, leaded aisles and chancel, west tower, south porch, 3 bay nave and clerestorey, north and south aisle, 2 bay chancel. Decorated 3 stage west tower has stone plinth and 4 stage set off angle buttresses on west face only. Brick battlemented parapet. Semi-octagonal south tower stacks with red brick quoined angles, some diapering. Fine Perpendicular south porch has moulded Perpendicular outer arch, flushwork panelling, angle buttresses and finial spirelets. Clerestorey with red chalk rubble in chequerwok with Lincolnshire limestone and Quaternary Flint. | Listed Status: LBI | TF | 579258 | 324149 | Flint | Quaternary Flint , Chert pebbles and cobbles , Rockingham Forest Lincolnshire Limestone |  |  | Stone | Norfolk County Council
Church of Holy Trinity | Holy Trinity | Building | 61256 | Church Lane, Marham, King's Lynn | Marham | Marham | Parish church. C12, and late C14, restored 1844, 1867 and 1875. Flint with ashlar dressings and slate roofs. West tower, south aisle, continuous nave and chancel. Perpendicular 4 stage tower with angle buttresses. | Listed Status: LBI | TF | 570815 | 309737 | Flint | Quaternary Flint , Totternhoe Stone , Bath Stone , Chert pebbles and cobbles , Rockingham Forest Lincolnshire Limestone |  | 9025 | Stone | Norfolk County Council
Church of All Saints | All Saints' Church | Building | 61257 | The Green, North Runcton, King's Lynn | North Runcton | North Runcton | Parish church, 1713, by Henry Bell. Rendered, plain tiles; base of Carrstone with stone dressings. West tower with attached vestries north and south, nave and aisles in one, chancel. 3 stage tower: rusticated quoins to first and second stage, angle pilasters to third stage, parapet with urn finials at angles. Single storey vestries to north and south set back. Chancel of Carrstone, Cinderstone and Ironbound Sandstone with limestone cap to plinth and red brick pilasters at angles. | Listed Status: LBI | TF | 564650 | 315901 | Sandstone, ferruginous | Big Carr , Carstone Formation Carrstone , Ironbound Conglomerate , Quaternary Flint , Ironbound Sandstone , Cinderstone |  |  | Stone | Norfolk County Council
Church of St Andrew | St Andrew's Church | Building | 61258 | High Street, Northwold, King's Lynn | Northwold | Northwold | Parish church. C13 nave and aisles, C14 chancel partly rebuilt 1840, enlarged 1895, late C15 west tower. Flint, rendered to nave and aisles, with ashlar dressings. Copper sheet roofs. 4 stage tower with flushwork diagonal buttresses. Plinth with flushwork route tournant motifs. Parish church. C13 nave and aisles, C14 chancel partly rebuilt 1840, enlarged 1895, late C15 west tower. Flint, rendered to nave and aisles, with ashlar dressings. Copper sheet roofs. 4 stage tower with flushwork diagonal buttresses. Plinth with flushwork route tournant motifs. | Conservation area. Listed Status: LBI | TL | 575581 | 297006 | Flint | Quaternary Flint , Chert pebbles and cobbles , Rockingham Forest Lincolnshire Limestone |  | 9252 | Stone | Norfolk County Council
Church of St Mary | St Mary's Church | Building | 61259 | Church Road, Old Hunstanton, King's Lynn | Old Hunstanton | Old Hunstanton | Parish Church. C14 fabric by 2 members of the Le Strange family of Hunstanton Hall. Ambitiously restored and reroofed c.1860 by Henry Le Strange developer of New Hunstanton. Flint with stone dressings, lead roofs. North west tower, nave and clerestorey, north and south aisles, south porch, chancel, north vestries. | Conservation area. Listed Status: LBI | TF | 568905 | 341980 | Flint | Quaternary Flint , Chert pebbles and cobbles , Big Carr , Rockingham Forest Lincolnshire Limestone |  |  | Stone | Norfolk County Council
12 and 14 Sea Lane |  | Building | 61260 | 12 And 14 Sea Lane, Old Hunstanton, King's Lynn | Old Hunstanton | Old Hunstanton | 2 cottages. C17, whitewashed Carrstone, natural Carrstone, red and white chalk, red pantiled roof. No. 12 to south. Brick dressings, eaves and quoins. Steeply pitched roof with the axial and 2 end gable stacks. | Conservation area. Listed Status: LBII | TF | 568338 | 342302 | Chalk | Chalk , Totternhoe Stone |  |  | Stone | Norfolk County Council
16 and 18 Sea Lane |  | Building | 61261 | 16 And 18 Sea Lane, Old Hunstanton, King's Lynn | Old Hunstanton | Old Hunstanton | Pair of cottages. C.1700. Random materials, red pantiled roofs. 2 storey and single storey. No. 16, single storey, chalk with Carrstone rubble, brick dressings. South gable chalk ground floor, Carrstone gable. No. 18 2 storeys with ground floor Flint, Carrstone, white and red chalk rubble, first floor brick and Carrstone. One ridge and one end stack. | Conservation area. Listed Status: LBII | TF | 568323 | 342312 | Chalk | Chalk , Carstone Formation Carrstone , Quaternary Flint , Totternhoe Stone , Exotic pebbles, cobbles and ballast , Big Carr |  |  | Stone | Norfolk County Council
62 and 53 Church Road |  | Building | 61262 | 62 And 53 Church Road, Old Hunstanton, King's Lynn | Old Hunstanton | Old Hunstanton | House. C17. Red and white Chalk, Carrstone rubble, brick dressings, red pantiled roofs. 2 storeys, now two dwellings: to north No. 62 , C18 addition at south. No. 63 to south has south gable of red chalk. | Conservation area. Listed Status: LBII | TF | 568845 | 342072 | Chalk | Chalk , Big Carr , Totternhoe Stone , Carstone Formation Carrstone |  |  | Stone | Norfolk County Council
66 Church Road |  | Building | 61263 | 66 Church Road, Old Hunstanton, King's Lynn | Old Hunstanton | Old Hunstanton | Cottage. Late C17 or early C18. Rubble chalk, red brick dressings, red pantiled roofs. 2 storeys, with single storey lean-to at north. | Conservation area. Listed Status: LBII | TF | 568860 | 342029 | Chalk | Chalk , Totternhoe Stone |  |  | Stone | Norfolk County Council
School and Former School House | The Old School House | Other | 61264 | Old Hunstanton Road, Old Hunstanton, King's Lynn | Old Hunstanton | Old Hunstanton | School and former school house Currently (2019) a dwelling and hair salon. C.1850. Big Carr with tiled and slated roofs. 2 storey house to south, single storey hall school to north forming "L" plan. Gothic Revival. | Conservation area. Listed Status: LBII | TF | 568679 | 342221 | Sandstone, ferruginous | Big Carr , Carstone Formation Carrstone |  |  | Stone | Norfolk County Council
Church of St Clement | St Clement's Church | Building | 61265 | Church Terrace, Outwell, King's Lynn | Outwell | Outwell | Parish church. C13 west tower, C14 nave, nave and aisles remodelled C15, chancel C15 but rebuilt 1863, north transept chapel 1527, church restored 1887. Lincolshire Limestone and ragstone with some brick repairs, brick north transept. Plain tiled roofs. 3 stage tower supported by angle buttresses to first stage. Plain parapet with corner pinnacles. C18 pyramidal roof. Polygonal stair turret at southeast rising to ringing chamber. Aisles and clerestory crenellated. | Listed Status: LBI | TF | 551372 | 303664 | Limestone | Rockingham Forest Lincolnshire Limestone |  |  | Stone | Norfolk County Council
Church of St James | St James's Church | Building | 61266 | Church Lane, Runcton Holme, King's Lynn | Runcton Holme | Runcton Holme | Parish church. Church originally early C12 but rebuilt C15. Rubblestone with small quanities of Inoceramus Bed Stone, Red and White Chalk and ashlar dressings to west tower mid C12. Nave of Carrstone with ashlar dressings and brick repair. Chancel of brick. Restored 1842. Slate roofs. 3 stage tower with set-off strings at each storey. Third stage of brick, rebuilt C15 with 2-light Y belfry windows. Plain parapet. South porch of brick. | Listed Status: LBI | TF | 561727 | 309488 | Limestone | Rockingham Forest Lincolnshire Limestone , Inoceramus Bed Stone , Red Chalk , Quaternary Flint , Chalk , Carstone Formation Carrstone |  |  | Stone | Norfolk County Council
North Lodge to Stow Hall |  | Building | 61267 | Runcton Road, Runcton Holme, King's Lynn | Runcton Holme | Runcton Holme | Lodge. 1883. Coursed Small Carr slips with gault brick dressings and slate roof. 2 storeys and attic on brick plinth in gabled cruciform plan. 2 groups of stacks with twin diamond flues. | Listed Status: LBII | TF | 563406 | 307579 | Sandstone, ferruginous | Small Carr , Dersingham Formation Carrstone |  |  | Stone | Norfolk County Council
Church of St Mary Magdalene | St Mary Magdalene | Building | 61268 | Scotch Belt, Sandringham, King's Lynn | Sandringham | Sandringham | Parish church, medieval, restored by S.S. Teulon 1855 and A. Blomfield 1890. It is used regularly as a place of worship by the Royal Family and Estate staff. Small Carr with limestone dressings, tiled roof. West tower, nave, chancel and south porch; additions of south transept, north aisle and organ bay, vestibule to south chancel. Tower with stepped diagonal buttresses, embattled parapet with Carrstone flushwork, crocketted finials, gargoyle to south with polygonal turret to south-east. | Listed Status: LBII* | TF | 569119 | 328592 | Sandstone, ferruginous | Small Carr , Dersingham Formation Carrstone |  | 9314 | Stone | Norfolk County Council
Bull Cottage and Alehouse | Bull Inn | Building | 61269 | Main Road, Setchey, King's Lynn | Setchey | West Winch | Former inn, now 3 dwellings. C17. Carrstone with brick dressings, steep slate roof. E plan open to west. 2 storeys and attic. Facade to east to road irregular 2 bays to centre of 2 storeys, gabled cross wings to left and right each of 2 storeys and attic. Facade to south uncoursed galletted Carrstone. | Listed Status: LBII | TF | 563634 | 313724 | Sandstone, ferruginous | Big Carr , Carstone Formation Carrstone |  |  | Stone | Norfolk County Council
Church of St Mary | St Mary's Church | Building | 61270 | Old Church Road, Snettisham, King's Lynn | Snettisham | Snettisham | Parish church. All late C14 Decorated, perhaps the best example of the style in Norfolk, possibly connected with the grant of the Manor by Edward III to John of Gaunt. Flint with a little Red Chalk and limestone dressings, lead roofs, stone spire. Originally cruciform, chancel demolished by Sir Wymond Carye before c.1600, north transept reduced 1597. Restored 1856 by Frederick Preedy, architect. Nave with west gallilee porch, clerestorey, north and south aisles, crossing tower with spire, south transept. Tripartite west front of nave gable and lean-to aisles, central tripartite porch, knapped Flint with stone dressings. | Conservation area. Listed Status: LBI | TF | 569048 | 334281 | Flint | Quaternary Flint , Rockingham Forest Lincolnshire Limestone |  |  | Stone | Norfolk County Council
County Primary School | Snettisham Primary School | Other | 61271 | School Road, Snettisham, King's Lynn | Snettisham | Snettisham | County Primary School. 1875, with additions of 1895 and 1908. Coursed, squared and dressed Big Carr with Lincolnshire Limestone dressings, slated roofs. Single storey, H plan. To south 2 returned gabled cross wings with 3-light wooden tracery Gothic arch headed casements. Stone quoins, banding, kneelers and coped gables. Central cupola with battered, slated base, octagonal belfry with spire, replaced after the damage in 1982. | Conservation area. Listed Status: LBII | TF | 568671 | 334136 | Sandstone, ferruginous | Big Carr , Carstone Formation Carrstone |  | 3145, 10019, 182629, 182630, 182631, 249278 | Stone | Norfolk County Council
1 and 2 School Road |  | Building | 61272 | 1 And 2 School Road, Snettisham, King's Lynn | Snettisham | Snettisham | 2 houses with range of workshops attached at south. Houses c.1700, and early C18, workshops 1793. No. 1 at north c.1700, coursed, squared and dressed Big Carr, brick dressings, pantiled roof. 2 storeys. Ground floor has inserted mid C20 shop front. No. 2 to south, early C18, squared, coursed Big Carr ashlar with galletting, brick dressings. Red pantiled roof. 2 storeys with attics, 4 bays. Ground floor to north has 2 inserted c.1900 plate glass sashes with c.1900 brick dressings. | Conservation area. Listed Status: LBII | TF | 568557 | 334182 | Sandstone, ferruginous | Big Carr , Carstone Formation Carrstone |  | 3145, 10019, 182629, 182630, 182631, 249278 | Stone | Norfolk County Council
8 School Road |  | Building | 61273 | 8 School Road, Snettisham, King's Lynn | Snettisham | Snettisham | House. C.1840. Coursed, squared Big Carr ashlar on south front, brick dressings, Big Carr rubble returns, slate roofs. 2 storeys, symmetrical 3 bay facade with single off-axis bay to north. Low-pitched hipped roof, 2 asymmetrically placed ridge stacks. | Conservation area. Listed Status: LBII | TF | 568632 | 334137 | Sandstone, ferruginous | Big Carr , Carstone Formation Carrstone |  | 3145, 10019, 182629, 182630, 182631, 249278 | Stone | Norfolk County Council
Southgate | Park Lodge | Building | 61274 | 44 Lynn Road, Snettisham, King's Lynn | Snettisham | Snettisham | Cottage, formerly Gate Lodge to Park House, now Snettisham House. Dated 1867. Small Carr with gault brick dressings, fish-scaled slated roof. 3 bays, single storey. Gothic. | Conservation area. Listed Status: LBII | TF | 568488 | 333680 | Sandstone, ferruginous | Small Carr , Dersingham Formation Carrstone |  |  | Stone | Norfolk County Council
Church of St Mary | The Church of Our Lady St Mary | Building | 61275 | Church Lane, South Creake, King's Lynn | South Creake | South Creake | Parish church. C13, C14, largely C15. West tower, nave and aisles, south porch, chancel and north chapel. Rubble and knapped Flint. Slated nave and chancel, leaded aisle roofs. C14 rectangular on plan west tower has stone plinth and quoined angle buttresses with set offs. Tower with no parapet as not completed. | Conservation area. Listed Status: LBI | TF | 585526 | 336232 | Flint | Quaternary Flint , Chert pebbles and cobbles |  |  | Stone | Norfolk County Council
Church of St Mary the Virgin | St Mary's Church | Building | 61276 | Main Street, Southery, King's Lynn | Southery | Southery | Parish church. 1848 by J C Buckler. Coursed Small Carr with Bath Stone dressings and slate roof. Continuous nave and chancel. Early English style. Gabled west end. Gabled bellcote at apex of east nave gable. Lean-to vestry to north of chancel . | Listed Status: LBII* | TL | 552622 | 293850 | Sandstone, ferruginous | Big Carr , Carstone Formation Carrstone |  |  | Stone | Norfolk County Council
Church of St Mary | St Mary's Church | Building | 61277 | Lime Avenue, Stradsett, King's Lynn | Stradsett | Stradsett | Parish church. C13 west tower, continuous nave and chancel originally of this date but restored 1891. Carrstone and ashlar with Flint in tower. Nave and chancel rendered. 3 stage unbuttressed tower. String courses divide storeys. Gabled south porch of 1891. Gabled C19 vestry built over north door. | Listed Status: LBII* | TF | 566821 | 305684 | Flint | Quaternary Flint , Rockingham Forest Lincolnshire Limestone , Carstone Formation Carrstone |  |  | Stone | Norfolk County Council
Church of St Mary | St Mary's Church | Building | 61278 | The Street, Syderstone, King's Lynn | Syderstone | Syderstone | Parish Church. C12, C13, C14, C15, truncated 1784. Flint with stone dressings, some Ironbound Conglomerate, slated nave, black glazed pantile chancel, lead spirelet to tower. Nave only surviving of C12 cruciform church, with C12 south aisle addition, now removed. West round tower with C13 details. C14 chancel with C15 details, C14 north aisle removed. | Listed Status: LBI | TF | 583304 | 332665 | Flint | Quaternary Flint , Rockingham Forest Lincolnshire Limestone |  |  | Stone | Norfolk County Council
Church of All Saints | All Saints' Church | Building | 61279 | Church Lane, Leziate, King's Lynn | Leziate | Leziate | Parish church C13 and later. Flint, Carrstone and some Leziate Quartzite, limestone stone dressings, renewed roof of pantiles, oversailing brick cornice. West tower, nave, chancel and south porch. Tower with pyramidal tiled roof, no parapet. 2 massive diagonal brick buttresses, C16, with diaper patterning. South porch rebuilt C19, south face of Flint, returns mainly Carrstone, tile roof. | Listed Status: LBII* | TF | 569837 | 318841 | Flint | Quaternary Flint , Rockingham Forest Lincolnshire Limestone , Carstone Formation Carrstone , Leziate Quartzite |  | 50782 | Stone | Norfolk County Council
Church of St Clement | St Clement's Church | Building | 61280 | Churchgate Way, Terrington St Clement, King's Lynn | Terrington St Clement | Terrington St Clement | Large parish church. C13 origin now entirely C15, vestry rebuilt and chancel restored 1879, further restorations 1887-1902. Lincolnshire Limestone Ashlar with some Big Carr and brick. Leaded roofs. Nave, aisles, transepts and chancel. Polygonal stair turrets supported by stepped western buttresses rise to panelled parapet and terminate in pepperpot pinnacles. Battlemented nave aisles and clerestory, the crenellations enriched with Perpendicular panelling. Nave vault supported by flying buttresses on first bay from west, thereafter abandoned. | Conservation area. Listed Status: LBI | TF | 555204 | 320436 | Limestone | Rockingham Forest Lincolnshire Limestone , Carstone Formation Carrstone |  |  | Stone | Norfolk County Council
Church of All Saints | All Saints' Church | Building | 61281 | Church Street, Thornham, King's Lynn | Thornham | Thornham | Parish church. C13, C15 and 1877. Random Flint rubble with galletting. Slated roofs. Knapped Flint west tower and south face of south porch. West tower, nave, north and south aisles, south porch, chancel with north chancel aisle. C15 west tower having traceried plinth with moulded string course, sound-chamber level string course, late C19 bell chamber stage with plain parapet. North and south west stone quoined set-off buttresses. Perpendicular clerestory with 3-light 4-centred arched tracery windows. Chancel 1877, Early English style details, 3 bays. | Conservation area. Listed Status: LBI - Area of outstanding natural beauty | TF | 573371 | 343446 | Flint | Quaternary Flint , Rockingham Forest Lincolnshire Limestone , Chert pebbles and cobbles |  |  | Stone | Norfolk County Council
Church of St Lawrence | St Lawrence's Church | Building | 61282 | Church Road, Tilney St Lawrence, King's Lynn | Tilney St Lawrence | Tilney St Lawrence | Parish church. C14 west tower and nave, nave restored 1846 when transepts added and chancel rebuilt. Tower of Carrstone and ashlar, remainder rendered. Plain tile roofs. 3 stage tower, externally of 2 stages, with stepped angle buttresses. | Listed Status: LBII* | TF | 554965 | 314860 | Sandstone, ferruginous | Big Carr , Carstone Formation Carrstone |  |  | Stone | Norfolk County Council
Church of St Mary | St Mary's Church | Building | 61283 | Church Lane, Titchwell, King's Lynn | Titchwell | Titchwell | Parish Church. C12 tower and chancel evidence, C15 and chancel details, late C19 porch. Flint with Limestone dressings, slate roofs, lead spirelet. Tower, aisleless 3 bay nave, 2 bay chancel. | Conservation area. Listed Status: LBI - Area of outstanding natural beauty | TF | 576220 | 343874 | Flint | Quaternary Flint , Chert pebbles and cobbles |  |  | Stone | Norfolk County Council
Church of St Peter | St Peter's Church | Building | 61284 | Church Road, Walpole, King's Lynn | Walpole | Walpole | Parish church. Early C14 base of west tower. Remainder of late C14 comprising nave, aisles and chancel. Restored 1898. Ashlar with lead roofs. 4 stage tower, externally of 3 stages. Angle buttresses with polygonal stair turret to south-west. Crenellated parapet with gargoyles. Aisles with stepped side buttresses, angled at corners. Elaborate 2 storey early C15 south porch with stepped side buttresses and angle buttresses to south face. Bell cote at gable head. | Listed Status: LBI | TF | 550212 | 316879 | Limestone | Rockingham Forest Lincolnshire Limestone |  |  | Stone | Norfolk County Council
Church of St Peter and St Paul | St Peter and St Paul | Building | 61285 | Church Road, Watlington, King's Lynn | Watlington | Watlington | Parish church. Late C13, C14, restored 1900-02. Carrstone, some brick, and ashlar quoins. Leaded nave and aisles, black glazed pantiles to chancel. 3 stage west tower clasped by aisles and supported by 2 stepped buttresses to west rising a half stage. | Listed Status: LBI | TF | 562107 | 311195 | Sandstone, ferruginous | Big Carr , Carstone Formation Carrstone |  |  | Stone | Norfolk County Council
Old Vicarage House | Vicarage House | Building | 61286 | Church Road, Wereham, King's Lynn | Wereham | Wereham | 2 houses, now one. Mid C18. Colourwashed Carrstone and Chalk with brick dressings and pantile roof. 2 storeys and dormer attic. Central C20 brick porch. Gabled roof with 2 C20 gabled dormers. 2 ridge stacks and one internal west gable stack. | Conservation area. Listed Status: LBII | TF | 568140 | 301600 | Sandstone, ferruginous | Big Carr , Chalk , Carstone Formation Carrstone , Chert pebbles and cobbles |  |  | Stone | Norfolk County Council
Priory Gatehouse |  | Building | 61287 | Church Green, West Acre, King's Lynn | West Acre | West Acre | Gatehouse. C14. North entrance to outer court of Priory of St. Mary and All Saint's, founded c.1100 by de Toni family. Later adopted Augustinian rule. Dissolved 1538, one of the first of the greater houses to surrender. Flint with stone dressings, roofless. 2 storeys. | Listed Status: LBI - Scheduled ancient monument | TF | 578050 | 315231 | Flint | Quaternary Flint , Chert pebbles and cobbles |  |  | Stone | Norfolk County Council
Church of St Mary | St Mary's Church | Building | 61288 | Main Road, West Winch, King's Lynn | West Winch | West Winch | Parish church, C13 and later. Carrstone with Limestone and brick dressings and slate roof. West tower, nave, chancel, south aisle and south porch. Tall tower mainly of Carrstone with limestone dressings; stepped diagonal buttresses. Polygonal stair turret to north-east, west face with lower part of Flint flushwork panels. Nave incorporates earlier diagonal buttresses of tower. South nave of Carrstone with some limestone, brick dressings. Chancel Carrstone with brick dressings. South aisle of Carrstone with limestone dressings. South porch, gabled north and south, gable parapet with south facade and diagonal buttresses of Flint and limestone chequerwork. | Listed Status: LBII* | TF | 563221 | 315865 | Sandstone, ferruginous | Big Carr , Rockingham Forest Lincolnshire Limestone , Carstone Formation Carrstone |  |  | Stone | Norfolk County Council
Old Dairy Farmhouse |  | Building | 61289 | Chapel Lane, West Winch, King's Lynn | West Winch | West Winch | Farmhouse, dated 1623. Carrstone rubble with brick dressings, pantile roof with gable parapets. Two cell lobby entrance, 2 storeys. Central axial stack with datestone '1623 I'. | Listed Status: LBII | TF | 562820 | 316360 | Sandstone, ferruginous | Big Carr , Carstone Formation Carrstone |  |  | Stone | Norfolk County Council
Church of St Germans |  | Building | 61290 | Lynn Road, Wiggenhall St Germans, King's Lynn | Wiggenhall St Germans | Wiggenhall St Germans | Parish church. C13 west tower with C15 top with stepped crenellations to parapet with carving. Corner pinnacles. C15 nave, aisles and chancel, late C14 eastern extensions to aisles to form chancel chapels. Ashlar, Carrstone and brick with Flint cobbles and erratic pebbles. 3 stage tower supported by 2 western C19 flat buttresses. Continuous with north nave aisle. C16 brick south porch with diagonal buttresses and wide arch below gable. Octagonal turrets stand on shoulders of gable, crowning turret truncated. | Listed Status: LBI | TF | 559693 | 314015 | Limestone | Rockingham Forest Lincolnshire Limestone , Chert pebbles and cobbles , Carstone Formation Carrstone , Quaternary Flint |  |  | Stone | Norfolk County Council
Church of St Mary | St Mary's Church | Building | 61291 | Church Road, Wimbotsham, King's Lynn | Wimbotsham | Wimbotsham | Parish church. C12, some late C13 work, chancel demolished and rebuilt with apse 1853-54 when whole church restored. Cinderstone and Big Carr with Lincolnshire Limestone quoins and slate roofs, corrugated tiles to south nave. 3 stage west tower with diagonal buttresses interrupted to east by nave. Stair turret at south-west corner to ringing chamber. Gabled north porch with angle buttresses. | Conservation area. Listed Status: LBII* | TF | 562237 | 304892 | Sandstone, ferruginous | Big Carr , Carstone Formation Carrstone , Chalk , Cinderstone , Rockingham Forest Lincolnshire Limestone , Totternhoe Stone |  |  | Stone | Norfolk County Council
Hill House |  | Building | 61292 | 28 Lynn Road, Wimbotsham, King's Lynn | Wimbotsham | Wimbotsham | House. c.1700. Brick and Carrstone with slate roofs. L plan. East front of 3 bays in 2 storeys. Central gabled porch behind flat portico on pair of timber Tuscan columns. First floor string course continuous round house. Further string course at gable eaves. | Listed Status: LBII | TF | 562317 | 304958 | Sandstone, ferruginous | Big Carr , Welsh Slate , Carstone Formation Carrstone |  |  | Brick | Norfolk County Council
Church of All Saints | All Saints' Church | Building | 61293 | Church Path, Wretton, King's Lynn | Wretton | Wretton | Parish church. Late C13 west tower, c.1300 nave and south aisle, late C14 chancel. Restored 1863. Carrstone, Flint, rubble and some brick. Slate roofs. 3 stage unbuttressed tower, externally of 2 stages. String course at belfry stage. C17 brick parapet with stone quoins and crocketed corner pinacles. South aisle with rebuilt brick and rubble parapet. Gabled south porch of chequered brick and Flintwork. | Listed Status: LBII* | TL | 569034 | 299909 | Sandstone, ferruginous | Big Carr , Chalk , Welsh Slate , Rockingham Forest Lincolnshire Limestone , Carstone Formation Carrstone |  |  | Stone | Norfolk County Council